## Output
form_id | form_name | form_status | PCAT_Gee-pt/g-c3n4_dispensed | TEOA-0-10VV_dispensed | NaOH-1M_dispensed | PVP-1wt_dispensed | SDS-1wt_dispensed | EosinY-1gL_dispensed | Rhodamine B (1g/L)_dispensed | Water 1_dispensed | calc_%_H2_umol
1_1_1 | Opt1_cyc1_vial1 | Complete | 4.995 | 1.25 | 0 | 0.25 | 0.5 | 0 | 1.75 | 1.25 | 28.88565
1_1_2 | Opt1_cyc1_vial2 | Complete | 5.045 | 0.75 | 0 | 0.5 | 1.5 | 0.75 | 0 | 1.5 | 18.66393
1_1_3 | Opt1_cyc1_vial3 | Complete | 4.975 | 2.25 | 0 | 1 | 0 | 0.25 | 0.5 | 1 | 49.91212
1_1_4 | Opt1_cyc1_vial4 | Complete | 5.01 | 1 | 0.75 | 2 | 0.75 | 0 | 0 | 0.5 | 24.5399
1_1_5 | Opt1_cyc1_vial5 | Complete | 4.99 | 0.75 | 0.5 | 1.25 | 0.75 | 0 | 0.5 | 1.25 | 16.89974
1_1_6 | Opt1_cyc1_vial6 | Complete | 5.015 | 0.5 | 2 | 0 | 0 | 1.5 | 0.25 | 0.75 | 20.36817
1_1_7 | Opt1_cyc1_vial7 | Complete | 5.01 | 0.25 | 0.75 | 0.75 | 1.5 | 0.25 | 0.25 | 1.25 | 16.47179
1_1_8 | Opt1_cyc1_vial8 | Complete | 4.975 | 0.5 | 0.5 | 0.25 | 0 | 1.25 | 0 | 2.5 | 19.99024
1_1_9 | Opt1_cyc1_vial9 | Complete | 4.99 | 2 | 0.5 | 0.75 | 0 | 0 | 0.75 | 1 | 12.36106
1_1_10 | Opt1_cyc1_vial10 | Complete | 5.01 | 0.75 | 1 | 1.5 | 0 | 0.25 | 0 | 1.5 | 22.8561
1_1_11 | Opt1_cyc1_vial11 | Complete | 4.98 | 0.25 | 0.5 | 0 | 0.25 | 1.75 | 0.75 | 1.5 | 27.96749
1_1_12 | Opt1_cyc1_vial12 | Complete | 5.01 | 0.5 | 1.25 | 0.5 | 0.25 | 0.5 | 0.5 | 1.5 | 17.76695
1_1_13 | Opt1_cyc1_vial13 | Complete | 5 | 0.75 | 0 | 2 | 0.75 | 0.5 | 0.25 | 0.75 | 19.12213
1_1_14 | Opt1_cyc1_vial14 | Complete | 5.01 | 1 | 0 | 0.25 | 2 | 0 | 0.75 | 1 | 13.40191
1_1_15 | Opt1_cyc1_vial15 | Complete | 4.98 | 0.5 | 0 | 0 | 0 | 1 | 0 | 3.5 | 15.00544
1_1_16 | Opt1_cyc1_vial16 | Complete | 5.01 | 0.5 | 0 | 0 | 0 | 1 | 0 | 3.5 | 15.05924
1_1_17 | Opt1_cyc1_vial17 | Complete | 5 | 1.5 | 0.25 | 2 | 0 | 0 | 0 | 1.25 | 23.01259
1_1_18 | Opt1_cyc1_vial18 | Complete | 5 | 1.25 | 0.25 | 1.75 | 0 | 0.5 | 0 | 1.25 | 21.06515
1_1_19 | Opt1_cyc1_vial19 | Complete | 5.02 | 0.25 | 0.5 | 2.5 | 0.25 | 0 | 0.75 | 0.75 | 5.713639
1_1_20 | Opt1_cyc1_vial20 | Complete | 4.985 | 2 | 0.25 | 0.5 | 0 | 0 | 0.25 | 2 | 13.60658
1_1_21 | Opt1_cyc1_vial21 | Complete | 5.02 | 0.5 | 0.5 | 0.5 | 1.5 | 0.25 | 0.75 | 1 | 19.03631
1_1_22 | Opt1_cyc1_vial22 | Complete | 5.015 | 0.25 | 1.5 | 0 | 0 | 0 | 2.5 | 0.75 | 0.8726562
1_1_23 | Opt1_cyc1_vial23 | Complete | 5.005 | 1 | 0.25 | 0.5 | 0.5 | 1 | 0.25 | 1.5 | 33.46912
1_1_24 | Opt1_cyc1_vial24 | Complete | 4.995 | 0.25 | 0 | 0 | 1.5 | 2 | 0.5 | 0.75 | 37.4608
1_1_25 | Opt1_cyc1_vial25 | Complete | 4.975 | 0.75 | 0.75 | 1.25 | 0 | 0 | 1 | 1.25 | 4.501384
1_1_26 | Opt1_cyc1_vial26 | Complete | 4.98 | 1 | 1 | 0.25 | 0.25 | 0 | 1 | 1.5 | 8.571981
1_1_27 | Opt1_cyc1_vial27 | Complete | 5.015 | 0.75 | 0.25 | 0.75 | 0.25 | 0 | 1.25 | 1.75 | 11.914
1_1_28 | Opt1_cyc1_vial28 | Complete | 4.985 | 2.25 | 1 | 1 | 0 | 0 | 0 | 0.75 | 25.20804
1_1_29 | Opt1_cyc1_vial29 | Complete | 5.01 | 0.25 | 2.5 | 0.5 | 0.5 | 0 | 0.5 | 0.75 | 3.943863
1_1_30 | Opt1_cyc1_vial30 | Complete | 5.005 | 0.25 | 1.5 | 0 | 0.75 | 0.5 | 0.75 | 1.25 | 12.28257
1_1_31 | Opt1_cyc1_vial31 | Complete | 4.995 | 0.5 | 0 | 0 | 0 | 1 | 0 | 3.5 | 14.63147
1_1_32 | Opt1_cyc1_vial32 | Complete | 4.99 | 0.5 | 0 | 0 | 0 | 1 | 0 | 3.5 | 13.50497
1_1_33 | Opt1_cyc1_vial33 | Complete | 5.01 | 0.75 | 0.5 | 1.5 | 1.25 | 0.25 | 0 | 0.75 | 24.32845
1_1_34 | Opt1_cyc1_vial34 | Complete | 5.005 | 0.5 | 1.75 | 0.5 | 1.5 | 0 | 0 | 0.75 | 13.9554
1_1_35 | Opt1_cyc1_vial35 | Complete | 5 | 0.5 | 0.5 | 0 | 0.75 | 1.75 | 0 | 1.5 | 26.08946
1_1_36 | Opt1_cyc1_vial36 | Complete | 4.99 | 0.25 | 0 | 0.25 | 2 | 0.5 | 0.75 | 1.25 | 22.33276
1_1_37 | Opt1_cyc1_vial37 | Complete | 5 | 0.5 | 1.5 | 0.25 | 0.25 | 0.5 | 0.75 | 1.25 | 15.05817
1_1_38 | Opt1_cyc1_vial38 | Complete | 4.99 | 1.25 | 0.25 | 1.25 | 0 | 0.75 | 0.75 | 0.75 | 27.74878
1_1_39 | Opt1_cyc1_vial39 | Complete | 5.01 | 0.75 | 0 | 0 | 0.5 | 0.25 | 0.25 | 3.25 | 38.46975
1_1_40 | Opt1_cyc1_vial40 | Complete | 4.985 | 1.25 | 1.75 | 0 | 0 | 0.5 | 0.25 | 1.25 | 25.12544
1_1_41 | Opt1_cyc1_vial41 | Complete | 5.005 | 0.25 | 1.25 | 0 | 1.5 | 0.5 | 0 | 1.5 | 12.67961
1_1_42 | Opt1_cyc1_vial42 | Complete | 5.005 | 0.25 | 1 | 0.25 | 0.75 | 1.75 | 0.75 | 0.25 | 16.65516
1_1_43 | Opt1_cyc1_vial43 | Complete | 5.04 | 4.75 | 0 | 0 | 0 | 0 | 0 | 0.25 | 16.8388
1_1_44 | Opt1_cyc1_vial44 | Complete | 5 | 2 | 0 | 0 | 0.25 | 2.25 | 0 | 0.5 | 35.33522
1_1_45 | Opt1_cyc1_vial45 | Complete | 4.99 | 0.25 | 0 | 2 | 0.5 | 1.25 | 0.25 | 0.75 | 6.375974
1_1_46 | Opt1_cyc1_vial46 | Complete | 4.995 | 2.75 | 0.25 | 0 | 0 | 0.75 | 0.25 | 1 | 32.5395
1_1_47 | Opt1_cyc1_vial47 | Complete | 5.005 | 0.5 | 0 | 0 | 0 | 1 | 0 | 3.5 | 8.352919
1_1_48 | Opt1_cyc1_vial48 | Complete | 4.995 | 0.5 | 0 | 0 | 0 | 1 | 0 | 3.5 | 16.70283