## Output
form_id | Index | form_name | cycle | form_status | PCAT_Gee-pt/g-c3n4_dispensed | TEOA-0-10VV_dispensed | NaOH-1M_dispensed | PVP-1wt_dispensed | SDS-1wt_dispensed | EosinY-1gL_dispensed | Rhodamine B (1g/L)_dispensed | Water 1_dispensed | calc_%_H2_umol
1_3_16 | 112 | Opt1_cyc3_vial16 | 3 | Active | 5 | 0.75 | 0 | 0 | 0.25 | 1.75 | 0.75 | 1.5 | 66.57048
1_3_10 | 106 | Opt1_cyc3_vial10 | 3 | Active | 5.01 | 0.75 | 0 | 0.25 | 0.25 | 1.75 | 0.5 | 1.5 | 57.8196
1_3_24 | 122 | Opt1_cyc3_vial24 | 3 | Active | 4.98 | 1 | 0 | 0 | 0.5 | 0.5 | 0.75 | 2.25 | 57.68326
1_1_3 | 3 | Opt1_cyc1_vial3 | 1 | Active | 4.975 | 2.25 | 0 | 1 | 0 | 0.25 | 0.5 | 1 | 49.91212
1_2_2 | 50 | Opt1_cyc2_vial2 | 2 | Active | 5.015 | 0.75 | 0 | 0 | 0.75 | 2 | 0 | 1.5 | 49.23493
1_3_13 | 109 | Opt1_cyc3_vial13 | 3 | Active | 5.005 | 1 | 0.25 | 0.25 | 0.25 | 1.25 | 0.25 | 1.75 | 46.6
1_3_11 | 107 | Opt1_cyc3_vial11 | 3 | Active | 5.015 | 1.25 | 0.25 | 0.25 | 0.75 | 1 | 0.75 | 0.75 | 45.01483
1_2_32 | 82 | Opt1_cyc2_vial32 | 2 | Active | 5.03 | 1 | 0 | 0 | 0.75 | 2 | 0 | 1.25 | 43.29644
1_3_2 | 98 | Opt1_cyc3_vial2 | 3 | Active | 4.985 | 0.75 | 0 | 0 | 0.5 | 2 | 0 | 1.75 | 43.20321
1_3_19 | 117 | Opt1_cyc3_vial19 | 3 | Active | 5.005 | 1.25 | 0.25 | 0.25 | 0 | 2 | 0.5 | 0.75 | 40.83545
1_3_1 | 97 | Opt1_cyc3_vial1 | 3 | Active | 4.98 | 0.75 | 0 | 0 | 0.5 | 2 | 0 | 1.75 | 39.98755
1_3_17 | 115 | Opt1_cyc3_vial17 | 3 | Active | 5.02 | 1 | 0.75 | 0.25 | 0.5 | 1.5 | 0 | 1 | 39.55247
1_1_39 | 39 | Opt1_cyc1_vial39 | 1 | Active | 5.01 | 0.75 | 0 | 0 | 0.5 | 0.25 | 0.25 | 3.25 | 38.46975
1_3_12 | 108 | Opt1_cyc3_vial12 | 3 | Active | 4.99 | 0.75 | 0.75 | 0.25 | 0.5 | 1.25 | 0.5 | 1 | 37.89045
1_1_15 | 15 | Opt1_cyc1_vial15 | 1 | Blank | 4.98 | 0.5 | 0 | 0 | 0 | 1 | 0 | 3.5 | 15.00544
1_1_16 | 16 | Opt1_cyc1_vial16 | 1 | Blank | 5.01 | 0.5 | 0 | 0 | 0 | 1 | 0 | 3.5 | 15.05924
1_1_24 | 24 | Opt1_cyc1_vial24 | 1 | Active | 4.995 | 0.25 | 0 | 0 | 1.5 | 2 | 0.5 | 0.75 | 37.4608
1_2_36 | 88 | Opt1_cyc2_vial36 | 2 | Active | 5.015 | 0.75 | 0 | 0 | 0 | 1.75 | 0 | 2.5 | 37.17095
1_3_28 | 126 | Opt1_cyc3_vial28 | 3 | Active | 4.99 | 1.5 | 1 | 0 | 0.25 | 0.75 | 0 | 1.5 | 36.97246
1_2_24 | 74 | Opt1_cyc2_vial24 | 2 | Active | 5.03 | 2.75 | 0 | 0.75 | 0 | 0.5 | 0.25 | 0.75 | 36.78917
1_1_44 | 44 | Opt1_cyc1_vial44 | 1 | Active | 5 | 2 | 0 | 0 | 0.25 | 2.25 | 0 | 0.5 | 35.33522
1_3_21 | 119 | Opt1_cyc3_vial21 | 3 | Active | 4.98 | 0.25 | 0.25 | 0.25 | 0.75 | 1.75 | 1 | 0.75 | 35.21892
1_2_23 | 73 | Opt1_cyc2_vial23 | 2 | Active | 4.985 | 1 | 0 | 0.25 | 0.25 | 2 | 0 | 1.5 | 33.47442 | 112
1_1_23 | 23 | Opt1_cyc1_vial23 | 1 | Active | 5.005 | 1 | 0.25 | 0.5 | 0.5 | 1 | 0.25 | 1.5 | 33.46912 | 106
1_3_34 | 134 | Opt1_cyc3_vial34 | 3 | Active | 4.985 | 1.5 | 0.25 | 0 | 0 | 1 | 0.75 | 1.5 | 32.69262 | 122
1_1_46 | 46 | Opt1_cyc1_vial46 | 1 | Active | 4.995 | 2.75 | 0.25 | 0 | 0 | 0.75 | 0.25 | 1 | 32.5395 | 3
1_2_15 | 63 | Opt1_cyc2_vial15 | 2 | Active | 5.005 | 1.5 | 0 | 0.75 | 0.75 | 0.25 | 0.25 | 1.5 | 31.71278 | 50
1_2_42 | 94 | Opt1_cyc2_vial42 | 2 | Active | 5.03 | 1.25 | 1.75 | 0 | 0 | 0.75 | 0 | 1.25 | 31.17503 | 1
1_3_18 | 116 | Opt1_cyc3_vial18 | 3 | Active | 5.005 | 1.25 | 0.75 | 0 | 0.25 | 0.75 | 0.5 | 1.5 | 30.85387
1_3_33 | 133 | Opt1_cyc3_vial33 | 3 | Active | 4.975 | 1.75 | 0.25 | 0 | 0.75 | 1.25 | 0 | 1 | 30.55861
1_1_31 | 31 | Opt1_cyc1_vial31 | 1 | Blank | 4.995 | 0.5 | 0 | 0 | 0 | 1 | 0 | 3.5 | 14.63147
1_1_32 | 32 | Opt1_cyc1_vial32 | 1 | Blank | 4.99 | 0.5 | 0 | 0 | 0 | 1 | 0 | 3.5 | 13.50497
1_3_46 | 142 | Opt1_cyc3_vial46 | 3 | Active | 4.985 | 1.25 | 0.5 | 0.25 | 0.5 | 1 | 0 | 1.5 | 30.05927
1_3_23 | 121 | Opt1_cyc3_vial23 | 3 | Active | 4.995 | 1.5 | 0.75 | 0.5 | 0.25 | 1 | 0 | 1 | 29.83606
1_2_9 | 57 | Opt1_cyc2_vial9 | 2 | Active | 5.005 | 2 | 0.75 | 1.25 | 0.25 | 0 | 0 | 0.75 | 29.18661
1_1_1 | 1 | Opt1_cyc1_vial1 | 1 | Active | 4.995 | 1.25 | 0 | 0.25 | 0.5 | 0 | 1.75 | 1.25 | 28.88565
1_2_3 | 51 | Opt1_cyc2_vial3 | 2 | Active | 4.99 | 2 | 0.75 | 1.25 | 0.25 | 0 | 0 | 0.75 | 28.88291
1_2_8 | 56 | Opt1_cyc2_vial8 | 2 | Active | 4.98 | 2 | 0.25 | 0 | 1 | 0.5 | 0 | 1.25 | 28.67207
1_3_45 | 141 | Opt1_cyc3_vial45 | 3 | Active | 4.995 | 1.25 | 0.5 | 0.25 | 0.5 | 1 | 0 | 1.5 | 28.54496
1_3_29 | 127 | Opt1_cyc3_vial29 | 3 | Active | 5.005 | 1.5 | 1 | 0 | 0.25 | 0.75 | 0 | 1.5 | 28.52841
1_1_11 | 11 | Opt1_cyc1_vial11 | 1 | Active | 4.98 | 0.25 | 0.5 | 0 | 0.25 | 1.75 | 0.75 | 1.5 | 27.96749
1_2_16 | 64 | Opt1_cyc2_vial16 | 2 | Active | 5.005 | 2.25 | 0.25 | 0.5 | 0.75 | 0.5 | 0 | 0.75 | 27.9084
1_3_22 | 120 | Opt1_cyc3_vial22 | 3 | Active | 5.005 | 1 | 1.25 | 0.25 | 0.25 | 1 | 0 | 1.25 | 27.87311
1_1_38 | 38 | Opt1_cyc1_vial38 | 1 | Active | 4.99 | 1.25 | 0.25 | 1.25 | 0 | 0.75 | 0.75 | 0.75 | 27.74878
1_3_15 | 111 | Opt1_cyc3_vial15 | 3 | Active | 5 | 1.25 | 1.25 | 0 | 0 | 0.75 | 0 | 1.75 | 27.56292
1_3_43 | 139 | Opt1_cyc3_vial43 | 3 | Active | 4.98 | 2.5 | 0.5 | 0 | 0 | 0.75 | 0 | 1.25 | 27.45771
1_1_47 | 47 | Opt1_cyc1_vial47 | 1 | Blank | 5.005 | 0.5 | 0 | 0 | 0 | 1 | 0 | 3.5 | 8.352919
1_1_48 | 48 | Opt1_cyc1_vial48 | 1 | Blank | 4.995 | 0.5 | 0 | 0 | 0 | 1 | 0 | 3.5 | 16.70283
1_3_5 | 101 | Opt1_cyc3_vial5 | 3 | Active | 5.005 | 1 | 0.25 | 0.25 | 0.25 | 1 | 0 | 2.25 | 27.38618
1_2_33 | 85 | Opt1_cyc2_vial33 | 2 | Active | 4.995 | 1.75 | 0.75 | 1.25 | 0.25 | 0 | 0 | 1 | 27.3468
1_3_4 | 100 | Opt1_cyc3_vial4 | 3 | Active | 5 | 1 | 0.25 | 0.25 | 0.25 | 1 | 0 | 2.25 | 27.27783
1_3_35 | 135 | Opt1_cyc3_vial35 | 3 | Active | 4.995 | 0.75 | 0.5 | 0 | 0.25 | 0.75 | 1 | 1.75 | 27.15479
1_3_31 | 129 | Opt1_cyc3_vial31 | 3 | Active | 4.985 | 1 | 0.5 | 0.25 | 0.5 | 1 | 0 | 1.75 | 27.02515
1_3_26 | 124 | Opt1_cyc3_vial26 | 3 | Active | 5.02 | 1 | 0.5 | 0.25 | 0.25 | 1 | 0 | 2 | 26.77459
1_3_30 | 128 | Opt1_cyc3_vial30 | 3 | Active | 4.995 | 1 | 0.5 | 0.25 | 0.5 | 1 | 0 | 1.75 | 26.29023
1_1_35 | 35 | Opt1_cyc1_vial35 | 1 | Active | 5 | 0.5 | 0.5 | 0 | 0.75 | 1.75 | 0 | 1.5 | 26.08946
1_3_14 | 110 | Opt1_cyc3_vial14 | 3 | Active | 4.985 | 1 | 0.5 | 0.25 | 0.75 | 0.5 | 0 | 2 | 25.92109
1_3_27 | 125 | Opt1_cyc3_vial27 | 3 | Active | 4.965 | 1 | 0.5 | 0.25 | 0.25 | 1 | 0 | 2 | 25.81855
1_3_25 | 123 | Opt1_cyc3_vial25 | 3 | Active | 5.01 | 1.5 | 0.75 | 1.25 | 0.25 | 0.25 | 0.25 | 0.75 | 25.74844
1_1_28 | 28 | Opt1_cyc1_vial28 | 1 | Active | 4.985 | 2.25 | 1 | 1 | 0 | 0 | 0 | 0.75 | 25.20804
1_3_9 | 105 | Opt1_cyc3_vial9 | 3 | Active | 4.99 | 1 | 0.5 | 1.75 | 0.5 | 0 | 0 | 1.25 | 25.18485
1_1_40 | 40 | Opt1_cyc1_vial40 | 1 | Active | 4.985 | 1.25 | 1.75 | 0 | 0 | 0.5 | 0.25 | 1.25 | 25.12544
1_2_31 | 81 | Opt1_cyc2_vial31 | 2 | Active | 5.015 | 1.5 | 0.25 | 0.25 | 0 | 1 | 0 | 2 | 24.81981
1_3_8 | 104 | Opt1_cyc3_vial8 | 3 | Active | 4.975 | 1 | 0.5 | 1.75 | 0.5 | 0 | 0 | 1.25 | 24.80816
1_2_43 | 65 | Opt1_cyc2_vial43 | 2 | Blank | 5.005 | 0.5 | 0 | 0 | 0 | 0 | 1 | 3.5 | 15.4135
1_2_44 | 66 | Opt1_cyc2_vial44 | 2 | Blank | 4.985 | 0.5 | 0 | 0 | 0 | 0 | 1 | 3.5 | 17.0974
1_1_4 | 4 | Opt1_cyc1_vial4 | 1 | Active | 5.01 | 1 | 0.75 | 2 | 0.75 | 0 | 0 | 0.5 | 24.5399
1_1_33 | 33 | Opt1_cyc1_vial33 | 1 | Active | 5.01 | 0.75 | 0.5 | 1.5 | 1.25 | 0.25 | 0 | 0.75 | 24.32845
1_3_7 | 103 | Opt1_cyc3_vial7 | 3 | Active | 4.985 | 1.25 | 1.25 | 0 | 0 | 0.75 | 0 | 1.75 | 24.28626
1_2_40 | 92 | Opt1_cyc2_vial40 | 2 | Active | 4.995 | 2 | 0.25 | 1.25 | 0.5 | 0.25 | 0 | 0.75 | 24.22896
1_1_17 | 17 | Opt1_cyc1_vial17 | 1 | Active | 5 | 1.5 | 0.25 | 2 | 0 | 0 | 0 | 1.25 | 23.01259
1_3_38 | 138 | Opt1_cyc3_vial38 | 3 | Active | 5.02 | 1 | 0.5 | 1.5 | 0.5 | 0 | 0 | 1.5 | 22.95283
1_1_10 | 10 | Opt1_cyc1_vial10 | 1 | Active | 5.01 | 0.75 | 1 | 1.5 | 0 | 0.25 | 0 | 1.5 | 22.8561
1_3_37 | 137 | Opt1_cyc3_vial37 | 3 | Active | 4.99 | 1 | 0.5 | 1.5 | 0.5 | 0 | 0 | 1.5 | 22.57725
1_1_36 | 36 | Opt1_cyc1_vial36 | 1 | Active | 4.99 | 0.25 | 0 | 0.25 | 2 | 0.5 | 0.75 | 1.25 | 22.33276
1_2_39 | 91 | Opt1_cyc2_vial39 | 2 | Active | 4.97 | 1.75 | 0.75 | 1.25 | 0.25 | 0 | 0 | 1 | 21.58659
1_1_18 | 18 | Opt1_cyc1_vial18 | 1 | Active | 5 | 1.25 | 0.25 | 1.75 | 0 | 0.5 | 0 | 1.25 | 21.06515
1_1_6 | 6 | Opt1_cyc1_vial6 | 1 | Active | 5.015 | 0.5 | 2 | 0 | 0 | 1.5 | 0.25 | 0.75 | 20.36817
1_2_14 | 62 | Opt1_cyc2_vial14 | 2 | Active | 4.975 | 0.5 | 0.25 | 0.5 | 1.25 | 0.25 | 0 | 2.25 | 20.27412
1_3_44 | 140 | Opt1_cyc3_vial44 | 3 | Active | 4.99 | 4.5 | 0 | 0 | 0 | 0 | 0 | 0.5 | 20.00659
1_1_8 | 8 | Opt1_cyc1_vial8 | 1 | Active | 4.975 | 0.5 | 0.5 | 0.25 | 0 | 1.25 | 0 | 2.5 | 19.99024
1_1_13 | 13 | Opt1_cyc1_vial13 | 1 | Active | 5 | 0.75 | 0 | 2 | 0.75 | 0.5 | 0.25 | 0.75 | 19.12213
1_2_45 | 83 | Opt1_cyc2_vial45 | 2 | Blank | 5 | 0.5 | 0 | 0 | 0 | 0 | 1 | 3.5 | 15.52642
1_2_46 | 84 | Opt1_cyc2_vial46 | 2 | Blank | 4.99 | 0.5 | 0 | 0 | 0 | 0 | 1 | 3.5 | 15.11316
1_1_21 | 21 | Opt1_cyc1_vial21 | 1 | Active | 5.02 | 0.5 | 0.5 | 0.5 | 1.5 | 0.25 | 0.75 | 1 | 19.03631
1_1_2 | 2 | Opt1_cyc1_vial2 | 1 | Active | 5.045 | 0.75 | 0 | 0.5 | 1.5 | 0.75 | 0 | 1.5 | 18.66393
1_2_12 | 60 | Opt1_cyc2_vial12 | 2 | Active | 5 | 0.5 | 0.25 | 1 | 0 | 1 | 0 | 2.25 | 18.04356
1_1_12 | 12 | Opt1_cyc1_vial12 | 1 | Active | 5.01 | 0.5 | 1.25 | 0.5 | 0.25 | 0.5 | 0.5 | 1.5 | 17.76695
1_2_6 | 54 | Opt1_cyc2_vial6 | 2 | Active | 5.01 | 0.25 | 0.25 | 0.25 | 0.5 | 0.25 | 0 | 3.5 | 17.20834
1_2_17 | 67 | Opt1_cyc2_vial17 | 2 | Active | 5.01 | 2.5 | 0 | 0 | 0.25 | 0.75 | 0 | 1.5 | 16.96901
1_1_5 | 5 | Opt1_cyc1_vial5 | 1 | Active | 4.99 | 0.75 | 0.5 | 1.25 | 0.75 | 0 | 0.5 | 1.25 | 16.89974
1_1_43 | 43 | Opt1_cyc1_vial43 | 1 | Active | 5.04 | 4.75 | 0 | 0 | 0 | 0 | 0 | 0.25 | 16.8388
1_1_42 | 42 | Opt1_cyc1_vial42 | 1 | Active | 5.005 | 0.25 | 1 | 0.25 | 0.75 | 1.75 | 0.75 | 0.25 | 16.65516
1_1_7 | 7 | Opt1_cyc1_vial7 | 1 | Active | 5.01 | 0.25 | 0.75 | 0.75 | 1.5 | 0.25 | 0.25 | 1.25 | 16.47179
1_2_47 | 95 | Opt1_cyc2_vial47 | 2 | Blank | 4.995 | 0.5 | 0 | 0 | 0 | 0 | 1 | 3.5 | 15.59761
1_2_48 | 96 | Opt1_cyc2_vial48 | 2 | Blank | 5.005 | 0.5 | 0 | 0 | 0 | 0 | 1 | 3.5 | 13.80143
1_2_38 | 90 | Opt1_cyc2_vial38 | 2 | Active | 5.02 | 0.75 | 0 | 0 | 0.25 | 0.75 | 0 | 3.25 | 16.2444
1_1_37 | 37 | Opt1_cyc1_vial37 | 1 | Active | 5 | 0.5 | 1.5 | 0.25 | 0.25 | 0.5 | 0.75 | 1.25 | 15.05817
1_2_30 | 80 | Opt1_cyc2_vial30 | 2 | Active | 4.975 | 2.5 | 0 | 0.5 | 1 | 0 | 0 | 1 | 14.70616
1_2_20 | 70 | Opt1_cyc2_vial20 | 2 | Active | 5.005 | 2.75 | 0 | 0 | 0.25 | 0.5 | 0 | 1.5 | 14.47632
1_1_34 | 34 | Opt1_cyc1_vial34 | 1 | Active | 5.005 | 0.5 | 1.75 | 0.5 | 1.5 | 0 | 0 | 0.75 | 13.9554
1_2_35 | 87 | Opt1_cyc2_vial35 | 2 | Active | 4.995 | 2.25 | 0 | 0.25 | 1 | 0 | 0 | 1.5 | 13.75004
1_1_20 | 20 | Opt1_cyc1_vial20 | 1 | Active | 4.985 | 2 | 0.25 | 0.5 | 0 | 0 | 0.25 | 2 | 13.60658
1_1_14 | 14 | Opt1_cyc1_vial14 | 1 | Active | 5.01 | 1 | 0 | 0.25 | 2 | 0 | 0.75 | 1 | 13.40191
1_2_27 | 77 | Opt1_cyc2_vial27 | 2 | Active | 4.995 | 1.25 | 0 | 0.5 | 1.5 | 0.5 | 0 | 1.25 | 13.00006
1_2_18 | 68 | Opt1_cyc2_vial18 | 2 | Active | 5.005 | 3.75 | 0 | 0 | 0 | 0.5 | 0 | 0.75 | 12.95808
1_2_22 | 72 | Opt1_cyc2_vial22 | 2 | Active | 4.99 | 1.75 | 0 | 0.75 | 1 | 0 | 0 | 1.5 | 12.70795
1_1_41 | 41 | Opt1_cyc1_vial41 | 1 | Active | 5.005 | 0.25 | 1.25 | 0 | 1.5 | 0.5 | 0 | 1.5 | 12.67961
1_2_37 | 89 | Opt1_cyc2_vial37 | 2 | Active | 5 | 3.25 | 0 | 0.25 | 0.75 | 0.25 | 0 | 0.5 | 12.51507
1_1_9 | 9 | Opt1_cyc1_vial9 | 1 | Active | 4.99 | 2 | 0.5 | 0.75 | 0 | 0 | 0.75 | 1 | 12.36106
1_1_30 | 30 | Opt1_cyc1_vial30 | 1 | Active | 5.005 | 0.25 | 1.5 | 0 | 0.75 | 0.5 | 0.75 | 1.25 | 12.28257
1_2_26 | 76 | Opt1_cyc2_vial26 | 2 | Active | 5.005 | 1 | 0 | 0.5 | 0.5 | 0.75 | 0 | 2.25 | 12.18738
1_3_39 | 113 | Opt1_cyc3_vial39 | 3 | Blank | 4.98 | 0.5 | 0 | 0 | 0 | 0 | 1 | 3.5 | 14.08694
1_3_40 | 114 | Opt1_cyc3_vial40 | 3 | Blank | 5 | 0.5 | 0 | 0 | 0 | 0 | 1 | 3.5 | 14.4392
1_2_11 | 59 | Opt1_cyc2_vial11 | 2 | Active | 5.025 | 1.5 | 0 | 0.25 | 1 | 0 | 0 | 2.25 | 12.0968
1_2_4 | 52 | Opt1_cyc2_vial4 | 2 | Active | 4.995 | 1.75 | 0 | 1.5 | 1 | 0 | 0 | 0.75 | 11.95527
1_1_27 | 27 | Opt1_cyc1_vial27 | 1 | Active | 5.015 | 0.75 | 0.25 | 0.75 | 0.25 | 0 | 1.25 | 1.75 | 11.914
1_2_19 | 69 | Opt1_cyc2_vial19 | 2 | Active | 5.005 | 1.5 | 0 | 0.75 | 0.75 | 0.5 | 0 | 1.5 | 11.55688
1_3_20 | 118 | Opt1_cyc3_vial20 | 3 | Active | 4.985 | 2.25 | 0 | 1 | 0.5 | 0.5 | 0 | 0.75 | 11.36719
1_2_7 | 55 | Opt1_cyc2_vial7 | 2 | Active | 5.005 | 1.5 | 0 | 0.5 | 0.75 | 0.5 | 0 | 1.75 | 11.33578
1_2_25 | 75 | Opt1_cyc2_vial25 | 2 | Active | 4.99 | 3 | 0 | 0.25 | 0.5 | 0.25 | 0 | 1 | 11.12891
1_2_28 | 78 | Opt1_cyc2_vial28 | 2 | Active | 4.99 | 2.25 | 0 | 0.25 | 0.5 | 0.25 | 0 | 1.75 | 10.34397
1_2_29 | 79 | Opt1_cyc2_vial29 | 2 | Active | 4.99 | 1.75 | 0 | 0 | 0 | 0.5 | 0 | 2.75 | 10.03645
1_3_32 | 130 | Opt1_cyc3_vial32 | 3 | Active | 5.02 | 2.5 | 0 | 1 | 0 | 0.25 | 0 | 1.25 | 9.739148
1_3_3 | 99 | Opt1_cyc3_vial3 | 3 | Active | 5.02 | 0.75 | 0 | 0 | 0.5 | 0 | 0 | 3.75 | 9.343489
1_3_6 | 102 | Opt1_cyc3_vial6 | 3 | Active | 5.01 | 0.75 | 0 | 0 | 0.5 | 0 | 0 | 3.75 | 9.178655
1_1_26 | 26 | Opt1_cyc1_vial26 | 1 | Active | 4.98 | 1 | 1 | 0.25 | 0.25 | 0 | 1 | 1.5 | 8.571981
1_2_41 | 93 | Opt1_cyc2_vial41 | 2 | Active | 4.975 | 2.25 | 0 | 0.5 | 0 | 0.25 | 0 | 2 | 8.037426
1_2_13 | 61 | Opt1_cyc2_vial13 | 2 | Active | 5.005 | 1.5 | 0 | 1.25 | 0.5 | 0.25 | 0 | 1.5 | 7.794314
1_2_10 | 58 | Opt1_cyc2_vial10 | 2 | Active | 5.005 | 0.75 | 0 | 1 | 0.5 | 0.25 | 0 | 2.5 | 6.761261
1_3_41 | 131 | Opt1_cyc3_vial41 | 3 | Blank | 5 | 0.5 | 0 | 0 | 0 | 0 | 1 | 3.5 | 13.87377
1_3_42 | 132 | Opt1_cyc3_vial42 | 3 | Blank | 5.01 | 0.5 | 0 | 0 | 0 | 0 | 1 | 3.5 | 15.07504
1_3_36 | 136 | Opt1_cyc3_vial36 | 3 | Active | 4.995 | 1 | 0 | 0 | 0.5 | 0.25 | 0 | 3.25 | 6.650133
1_1_45 | 45 | Opt1_cyc1_vial45 | 1 | Active | 4.99 | 0.25 | 0 | 2 | 0.5 | 1.25 | 0.25 | 0.75 | 6.375974
1_2_1 | 49 | Opt1_cyc2_vial1 | 2 | Active | 4.97 | 2 | 0 | 0.75 | 0 | 0.25 | 0 | 2 | 6.304882
1_2_5 | 53 | Opt1_cyc2_vial5 | 2 | Active | 5 | 0.25 | 0 | 0 | 1.25 | 0.25 | 0 | 3.25 | 6.275725
1_1_19 | 19 | Opt1_cyc1_vial19 | 1 | Active | 5.02 | 0.25 | 0.5 | 2.5 | 0.25 | 0 | 0.75 | 0.75 | 5.713639
1_2_34 | 86 | Opt1_cyc2_vial34 | 2 | Active | 5.015 | 0.5 | 0 | 1 | 0.25 | 0.5 | 0 | 2.75 | 5.618169
1_1_25 | 25 | Opt1_cyc1_vial25 | 1 | Active | 4.975 | 0.75 | 0.75 | 1.25 | 0 | 0 | 1 | 1.25 | 4.501384
1_1_29 | 29 | Opt1_cyc1_vial29 | 1 | Active | 5.01 | 0.25 | 2.5 | 0.5 | 0.5 | 0 | 0.5 | 0.75 | 3.943863
1_2_21 | 71 | Opt1_cyc2_vial21 | 2 | Active | 5 | 0.25 | 0 | 0.25 | 0 | 0.25 | 0 | 4.25 | 3.662879
1_1_22 | 22 | Opt1_cyc1_vial22 | 1 | Active | 5.015 | 0.25 | 1.5 | 0 | 0 | 0 | 2.5 | 0.75 | 0.8726562
1_3_47 | 143 | Opt1_cyc3_vial47 | 3 | Blank | 5 | 0.5 | 0 | 0 | 0 | 0 | 1 | 3.5 | 13.43074
1_3_48 | 144 | Opt1_cyc3_vial48 | 3 | Blank | 4.99 | 0.5 | 0 | 0 | 0 | 0 | 1 | 3.5 | 14.07877
Total |  |  |  |  | 4.997133 | 93 | 34.25 | 37.5 | 30.5 | 63 | 15.25 |  | 75

## Sheet3
Index | form_name | cycle | form_status | PCAT_Gee-pt/g-c3n4_dispensed | TEOA-0-10VV_dispensed | NaOH-1M_dispensed | PVP-1wt_dispensed | SDS-1wt_dispensed | EosinY-1gL_dispensed | Rhodamine B (1g/L)_dispensed | Water 1_dispensed | calc_%_H2_umol
112 | Opt1_cyc3_vial16 | 3 | Active | 5 | 0.75 | 0 | 0 | 0.25 | 1.75 | 0.75 | 1.5 | 66.57048
106 | Opt1_cyc3_vial10 | 3 | Active | 5.01 | 0.75 | 0 | 0.25 | 0.25 | 1.75 | 0.5 | 1.5 | 57.8196
122 | Opt1_cyc3_vial24 | 3 | Active | 4.98 | 1 | 0 | 0 | 0.5 | 0.5 | 0.75 | 2.25 | 57.68326
3 | Opt1_cyc1_vial3 | 1 | Active | 4.975 | 2.25 | 0 | 1 | 0 | 0.25 | 0.5 | 1 | 49.91212
50 | Opt1_cyc2_vial2 | 2 | Active | 5.015 | 0.75 | 0 | 0 | 0.75 | 2 | 0 | 1.5 | 49.23493
109 | Opt1_cyc3_vial13 | 3 | Active | 5.005 | 1 | 0.25 | 0.25 | 0.25 | 1.25 | 0.25 | 1.75 | 46.6
107 | Opt1_cyc3_vial11 | 3 | Active | 5.015 | 1.25 | 0.25 | 0.25 | 0.75 | 1 | 0.75 | 0.75 | 45.01483
82 | Opt1_cyc2_vial32 | 2 | Active | 5.03 | 1 | 0 | 0 | 0.75 | 2 | 0 | 1.25 | 43.29644
98 | Opt1_cyc3_vial2 | 3 | Active | 4.985 | 0.75 | 0 | 0 | 0.5 | 2 | 0 | 1.75 | 43.20321
117 | Opt1_cyc3_vial19 | 3 | Active | 5.005 | 1.25 | 0.25 | 0.25 | 0 | 2 | 0.5 | 0.75 | 40.83545
97 | Opt1_cyc3_vial1 | 3 | Active | 4.98 | 0.75 | 0 | 0 | 0.5 | 2 | 0 | 1.75 | 39.98755
115 | Opt1_cyc3_vial17 | 3 | Active | 5.02 | 1 | 0.75 | 0.25 | 0.5 | 1.5 | 0 | 1 | 39.55247
39 | Opt1_cyc1_vial39 | 1 | Active | 5.01 | 0.75 | 0 | 0 | 0.5 | 0.25 | 0.25 | 3.25 | 38.46975
108 | Opt1_cyc3_vial12 | 3 | Active | 4.99 | 0.75 | 0.75 | 0.25 | 0.5 | 1.25 | 0.5 | 1 | 37.89045
24 | Opt1_cyc1_vial24 | 1 | Active | 4.995 | 0.25 | 0 | 0 | 1.5 | 2 | 0.5 | 0.75 | 37.4608
88 | Opt1_cyc2_vial36 | 2 | Active | 5.015 | 0.75 | 0 | 0 | 0 | 1.75 | 0 | 2.5 | 37.17095
126 | Opt1_cyc3_vial28 | 3 | Active | 4.99 | 1.5 | 1 | 0 | 0.25 | 0.75 | 0 | 1.5 | 36.97246
74 | Opt1_cyc2_vial24 | 2 | Active | 5.03 | 2.75 | 0 | 0.75 | 0 | 0.5 | 0.25 | 0.75 | 36.78917
44 | Opt1_cyc1_vial44 | 1 | Active | 5 | 2 | 0 | 0 | 0.25 | 2.25 | 0 | 0.5 | 35.33522
119 | Opt1_cyc3_vial21 | 3 | Active | 4.98 | 0.25 | 0.25 | 0.25 | 0.75 | 1.75 | 1 | 0.75 | 35.21892

## Radar pivot
Column Labels
Values | 3 | 44 | 74 | 98 | 106 | 107 | 117 | 119 | Grand Total
Rhodamine B | 0.5 | 0 | 0.25 | 0 | 0.5 | 0.75 | 0.5 | 1 | 3.5
TEOA | 2.25 | 2 | 2.75 | 0.75 | 0.75 | 1.25 | 1.25 | 0.25 | 11.25
Acid Red 87 | 0.25 | 2.25 | 0.5 | 2 | 1.75 | 1 | 2 | 1.75 | 11.5
PVP | 1 | 0 | 0.75 | 0 | 0.25 | 0.25 | 0.25 | 0.25 | 2.75
SDS | 0 | 0.25 | 0 | 0.5 | 0.25 | 0.75 | 0 | 0.75 | 2.5
NaOH | 0 | 0 | 0 | 0 | 0 | 0.25 | 0.25 | 0.25 | 0.75
This shape represents a slicer. Slicers are supported in Excel 2010 or later. If the shape was modified in an earlier version of Excel, or if the workbook was saved in Excel 2003 or earlier, the slicer cannot be used.

## Graphs
Active |  | Blank
S# | h2 evol | S# | h2 evol
1 | 28.88565 | 15 | 15.00544
2 | 18.66393 | 16 | 15.05924
3 | 49.91212 | 31 | 14.63147
4 | 24.5399 | 32 | 13.50497
5 | 16.89974
6 | 20.36817 | 48 | 16.70283
7 | 16.47179 | 65 | 15.4135
8 | 19.99024 | 66 | 17.0974
9 | 12.36106 | 83 | 15.52642
10 | 22.8561 | 84 | 15.11316
11 | 27.96749 | 95 | 15.59761
12 | 17.76695 | 96 | 13.80143
13 | 19.12213 | 113 | 14.08694
14 | 13.40191 | 114 | 14.4392
17 | 23.01259 | 131 | 13.87377
18 | 21.06515 | 132 | 15.07504
19 | 5.713639 | 143 | 13.43074
20 | 13.60658 | 144 | 14.07877
21 | 19.03631
22 | 0.8726562
23 | 33.46912
24 | 37.4608
25 | 4.501384
26 | 8.571981
27 | 11.914
28 | 25.20804
29 | 3.943863
30 | 12.28257
33 | 24.32845 |  | TEOA | NaOH | PVP | SDS | Acid Red 87 | Rhodamine B
34 | 13.9554 | 1 | 1.25 | 0 | 0.25 | 0.5 | 0 | 1.75
35 | 26.08946 | 3 | 2.25 | 0 | 1 | 0 | 0.25 | 0.5
36 | 22.33276 | 50 | 0.75 | 0 | 0 | 0.75 | 2 | 0
37 | 15.05817 | 106 | 0.75 | 0 | 0.25 | 0.25 | 1.75 | 0.5
38 | 27.74878 | 112 | 0.75 | 0 | 0 | 0.25 | 1.75 | 0.75
39 | 38.46975 | 122 | 1 | 0 | 0 | 0.5 | 0.5 | 0.75
40 | 25.12544
41 | 12.67961
42 | 16.65516
43 | 16.8388
44 | 35.33522
45 | 6.375974
46 | 32.5395
49 | 6.304882
50 | 49.23493
51 | 28.88291
52 | 11.95527
53 | 6.275725
54 | 17.20834
55 | 11.33578 |  |  |  | TEOA | NaOH | PVP | SDS | Acid Red 87 | Rhodamine B
56 | 28.67207 |  |  | 7 | 0.25 | 0.75 | 0.75 | 1.5 | 0.25 | 0.25
57 | 29.18661 |  |  | 12 | 0.5 | 1.25 | 0.5 | 0.25 | 0.5 | 0.5
58 | 6.761261 |  |  | 23 | 1 | 0.25 | 0.5 | 0.5 | 1 | 0.25
59 | 12.0968 |  |  | 37 | 0.5 | 1.5 | 0.25 | 0.25 | 0.5 | 0.75
60 | 18.04356 |  |  | 42 | 0.25 | 1 | 0.25 | 0.75 | 1.75 | 0.75
61 | 7.794314 |  |  | 108 | 0.75 | 0.75 | 0.25 | 0.5 | 1.25 | 0.5
62 | 20.27412 |  |  | 119 | 0.25 | 0.25 | 0.25 | 0.75 | 1.75 | 1
63 | 31.71278 |  |  | 123 | 1.5 | 0.75 | 1.25 | 0.25 | 0.25 | 0.25
64 | 27.9084
67 | 16.96901
68 | 12.95808
69 | 11.55688
70 | 14.47632
71 | 3.662879
72 | 12.70795
73 | 33.47442
74 | 36.78917
75 | 11.12891
76 | 12.18738
77 | 13.00006
78 | 10.34397
79 | 10.03645
80 | 14.70616
81 | 24.81981
82 | 43.29644
85 | 27.3468
86 | 5.618169
87 | 13.75004
88 | 37.17095
89 | 12.51507
90 | 16.2444
91 | 21.58659
92 | 24.22896
93 | 8.037426
94 | 31.17503
97 | 39.98755
98 | 43.20321
99 | 9.343489
100 | 27.27783
101 | 27.38618
102 | 9.178655
103 | 24.28626
104 | 24.80816
105 | 25.18485
106 | 57.8196
107 | 45.01483
108 | 37.89045
109 | 46.6
110 | 25.92109
111 | 27.56292
112 | 66.57048
115 | 39.55247
116 | 30.85387
117 | 40.83545
118 | 11.36719
119 | 35.21892
120 | 27.87311
121 | 29.83606
122 | 57.68326
123 | 25.74844
124 | 26.77459
125 | 25.81855
126 | 36.97246
127 | 28.52841
128 | 26.29023
129 | 27.02515
130 | 9.739148
133 | 30.55861
134 | 32.69262
135 | 27.15479
136 | 6.650133
137 | 22.57725
138 | 22.95283
139 | 27.45771
140 | 20.00659
141 | 28.54496
142 | 30.05927