## CSV Volumes Only
Water | Jar 1 | Jar 2 | Jar 3 | Jar 4 | Jar 5 | Jar 6 | Vial 1 | Vial 2 | Vial 3 | Vial 4 | Vial 5 | Vial 6 | Vial 7 | Vial 8 | Vial 9 | Vial 10
1.75 | 0.75 | 0 | 0 | 0.5 | 2 | 0 | 0 | 0 | 0 | 0 | 0 | 0 | 0 | 0 | 0 | 0
1.75 | 0.75 | 0 | 0 | 0.5 | 2 | 0 | 0 | 0 | 0 | 0 | 0 | 0 | 0 | 0 | 0 | 0
3.75 | 0.75 | 0 | 0 | 0.5 | 0 | 0 | 0 | 0 | 0 | 0 | 0 | 0 | 0 | 0 | 0 | 0
2.25 | 1 | 0.25 | 0.25 | 0.25 | 1 | 0 | 0 | 0 | 0 | 0 | 0 | 0 | 0 | 0 | 0 | 0
2.25 | 1 | 0.25 | 0.25 | 0.25 | 1 | 0 | 0 | 0 | 0 | 0 | 0 | 0 | 0 | 0 | 0 | 0
3.75 | 0.75 | 0 | 0 | 0.5 | 0 | 0 | 0 | 0 | 0 | 0 | 0 | 0 | 0 | 0 | 0 | 0
1.75 | 1.25 | 1.25 | 0 | 0 | 0.75 | 0 | 0 | 0 | 0 | 0 | 0 | 0 | 0 | 0 | 0 | 0
1.25 | 1 | 0.5 | 1.75 | 0.5 | 0 | 0 | 0 | 0 | 0 | 0 | 0 | 0 | 0 | 0 | 0 | 0
1.25 | 1 | 0.5 | 1.75 | 0.5 | 0 | 0 | 0 | 0 | 0 | 0 | 0 | 0 | 0 | 0 | 0 | 0
1.5 | 0.75 | 0 | 0.25 | 0.25 | 1.75 | 0.5 | 0 | 0 | 0 | 0 | 0 | 0 | 0 | 0 | 0 | 0
0.75 | 1.25 | 0.25 | 0.25 | 0.75 | 1 | 0.75 | 0 | 0 | 0 | 0 | 0 | 0 | 0 | 0 | 0 | 0
1 | 0.75 | 0.75 | 0.25 | 0.5 | 1.25 | 0.5 | 0 | 0 | 0 | 0 | 0 | 0 | 0 | 0 | 0 | 0
1.75 | 1 | 0.25 | 0.25 | 0.25 | 1.25 | 0.25 | 0 | 0 | 0 | 0 | 0 | 0 | 0 | 0 | 0 | 0
2 | 1 | 0.5 | 0.25 | 0.75 | 0.5 | 0 | 0 | 0 | 0 | 0 | 0 | 0 | 0 | 0 | 0 | 0
1.75 | 1.25 | 1.25 | 0 | 0 | 0.75 | 0 | 0 | 0 | 0 | 0 | 0 | 0 | 0 | 0 | 0 | 0
1.5 | 0.75 | 0 | 0 | 0.25 | 1.75 | 0.75 | 0 | 0 | 0 | 0 | 0 | 0 | 0 | 0 | 0 | 0
1.25 | 2.5 | 0.5 | 0 | 0 | 0.75 | 0 | 0 | 0 | 0 | 0 | 0 | 0 | 0 | 0 | 0 | 0
0.5 | 4.5 | 0 | 0 | 0 | 0 | 0 | 0 | 0 | 0 | 0 | 0 | 0 | 0 | 0 | 0 | 0
1 | 1 | 0.75 | 0.25 | 0.5 | 1.5 | 0 | 0 | 0 | 0 | 0 | 0 | 0 | 0 | 0 | 0 | 0
1.5 | 1.25 | 0.75 | 0 | 0.25 | 0.75 | 0.5 | 0 | 0 | 0 | 0 | 0 | 0 | 0 | 0 | 0 | 0
0.75 | 1.25 | 0.25 | 0.25 | 0 | 2 | 0.5 | 0 | 0 | 0 | 0 | 0 | 0 | 0 | 0 | 0 | 0
0.75 | 2.25 | 0 | 1 | 0.5 | 0.5 | 0 | 0 | 0 | 0 | 0 | 0 | 0 | 0 | 0 | 0 | 0
0.75 | 0.25 | 0.25 | 0.25 | 0.75 | 1.75 | 1 | 0 | 0 | 0 | 0 | 0 | 0 | 0 | 0 | 0 | 0
1.25 | 1 | 1.25 | 0.25 | 0.25 | 1 | 0 | 0 | 0 | 0 | 0 | 0 | 0 | 0 | 0 | 0 | 0
1 | 1.5 | 0.75 | 0.5 | 0.25 | 1 | 0 | 0 | 0 | 0 | 0 | 0 | 0 | 0 | 0 | 0 | 0
2.25 | 1 | 0 | 0 | 0.5 | 0.5 | 0.75 | 0 | 0 | 0 | 0 | 0 | 0 | 0 | 0 | 0 | 0
0.75 | 1.5 | 0.75 | 1.25 | 0.25 | 0.25 | 0.25 | 0 | 0 | 0 | 0 | 0 | 0 | 0 | 0 | 0 | 0
2 | 1 | 0.5 | 0.25 | 0.25 | 1 | 0 | 0 | 0 | 0 | 0 | 0 | 0 | 0 | 0 | 0 | 0
2 | 1 | 0.5 | 0.25 | 0.25 | 1 | 0 | 0 | 0 | 0 | 0 | 0 | 0 | 0 | 0 | 0 | 0
1.5 | 1.5 | 1 | 0 | 0.25 | 0.75 | 0 | 0 | 0 | 0 | 0 | 0 | 0 | 0 | 0 | 0 | 0
1.5 | 1.5 | 1 | 0 | 0.25 | 0.75 | 0 | 0 | 0 | 0 | 0 | 0 | 0 | 0 | 0 | 0 | 0
1.75 | 1 | 0.5 | 0.25 | 0.5 | 1 | 0 | 0 | 0 | 0 | 0 | 0 | 0 | 0 | 0 | 0 | 0
1.75 | 1 | 0.5 | 0.25 | 0.5 | 1 | 0 | 0 | 0 | 0 | 0 | 0 | 0 | 0 | 0 | 0 | 0
1.25 | 2.5 | 0 | 1 | 0 | 0.25 | 0 | 0 | 0 | 0 | 0 | 0 | 0 | 0 | 0 | 0 | 0
1.5 | 1.25 | 0.5 | 0.25 | 0.5 | 1 | 0 | 0 | 0 | 0 | 0 | 0 | 0 | 0 | 0 | 0 | 0
1.5 | 1.25 | 0.5 | 0.25 | 0.5 | 1 | 0 | 0 | 0 | 0 | 0 | 0 | 0 | 0 | 0 | 0 | 0
1 | 1.75 | 0.25 | 0 | 0.75 | 1.25 | 0 | 0 | 0 | 0 | 0 | 0 | 0 | 0 | 0 | 0 | 0
1.5 | 1.5 | 0.25 | 0 | 0 | 1 | 0.75 | 0 | 0 | 0 | 0 | 0 | 0 | 0 | 0 | 0 | 0
1.75 | 0.75 | 0.5 | 0 | 0.25 | 0.75 | 1 | 0 | 0 | 0 | 0 | 0 | 0 | 0 | 0 | 0 | 0
3.25 | 1 | 0 | 0 | 0.5 | 0.25 | 0 | 0 | 0 | 0 | 0 | 0 | 0 | 0 | 0 | 0 | 0
1.5 | 1 | 0.5 | 1.5 | 0.5 | 0 | 0 | 0 | 0 | 0 | 0 | 0 | 0 | 0 | 0 | 0 | 0
1.5 | 1 | 0.5 | 1.5 | 0.5 | 0 | 0 | 0 | 0 | 0 | 0 | 0 | 0 | 0 | 0 | 0 | 0
3.5 | 0.5 | 0 | 0 | 0 | 0 | 1 | 0 | 0 | 0 | 0 | 0 | 0 | 0 | 0 | 0 | 0
3.5 | 0.5 | 0 | 0 | 0 | 0 | 1 | 0 | 0 | 0 | 0 | 0 | 0 | 0 | 0 | 0 | 0
3.5 | 0.5 | 0 | 0 | 0 | 0 | 1 | 0 | 0 | 0 | 0 | 0 | 0 | 0 | 0 | 0 | 0
3.5 | 0.5 | 0 | 0 | 0 | 0 | 1 | 0 | 0 | 0 | 0 | 0 | 0 | 0 | 0 | 0 | 0
3.5 | 0.5 | 0 | 0 | 0 | 0 | 1 | 0 | 0 | 0 | 0 | 0 | 0 | 0 | 0 | 0 | 0
3.5 | 0.5 | 0 | 0 | 0 | 0 | 1 | 0 | 0 | 0 | 0 | 0 | 0 | 0 | 0 | 0 | 0

## Experiment Details
USER: | Jack Gee |  | HT Experiment No. | Date: | 2021-06-24 | Light Source: | Sol. Sim. | Illumination Time: | 4 hours
Sample number | Sample name | Samples mass | Volume of water | TEOA-0-10VV | NaOH-1M | PVP-1wt | SDS-1wt | EosinY-1gL | RhodamineB-1gL | Vial 2 Volume | Vial 3 Volume | Vial 4 Volume | Vial 5 Volume | Vial 6 Volume | Vial 7 Volume | Vial 8 Volume | Vial 9 Volume | Vial 10 Volume | Total Sample volume
1 | carbonnitride-optimiser-chemspeed-0059_1 |  | 1.75 | 0.75 | 0 | 0 | 0.5 | 2 | 0 | 0 | 0 | 0 | 0 | 0 | 0 | 0 | 0 | 0 | 5
2 | carbonnitride-optimiser-chemspeed-0059_2 |  | 1.75 | 0.75 | 0 | 0 | 0.5 | 2 | 0 | 0 | 0 | 0 | 0 | 0 | 0 | 0 | 0 | 0 | 5
3 | carbonnitride-optimiser-chemspeed-0059_3 |  | 3.75 | 0.75 | 0 | 0 | 0.5 | 0 | 0 | 0 | 0 | 0 | 0 | 0 | 0 | 0 | 0 | 0 | 5
4 | carbonnitride-optimiser-chemspeed-0059_4 |  | 2.25 | 1 | 0.25 | 0.25 | 0.25 | 1 | 0 | 0 | 0 | 0 | 0 | 0 | 0 | 0 | 0 | 0 | 5
5 | carbonnitride-optimiser-chemspeed-0059_5 |  | 2.25 | 1 | 0.25 | 0.25 | 0.25 | 1 | 0 | 0 | 0 | 0 | 0 | 0 | 0 | 0 | 0 | 0 | 5
6 | carbonnitride-optimiser-chemspeed-0059_6 |  | 3.75 | 0.75 | 0 | 0 | 0.5 | 0 | 0 | 0 | 0 | 0 | 0 | 0 | 0 | 0 | 0 | 0 | 5
7 | carbonnitride-optimiser-chemspeed-0059_7 |  | 1.75 | 1.25 | 1.25 | 0 | 0 | 0.75 | 0 | 0 | 0 | 0 | 0 | 0 | 0 | 0 | 0 | 0 | 5
8 | carbonnitride-optimiser-chemspeed-0059_8 |  | 1.25 | 1 | 0.5 | 1.75 | 0.5 | 0 | 0 | 0 | 0 | 0 | 0 | 0 | 0 | 0 | 0 | 0 | 5
9 | carbonnitride-optimiser-chemspeed-0059_9 |  | 1.25 | 1 | 0.5 | 1.75 | 0.5 | 0 | 0 | 0 | 0 | 0 | 0 | 0 | 0 | 0 | 0 | 0 | 5
10 | carbonnitride-optimiser-chemspeed-0059_10 |  | 1.5 | 0.75 | 0 | 0.25 | 0.25 | 1.75 | 0.5 | 0 | 0 | 0 | 0 | 0 | 0 | 0 | 0 | 0 | 5
11 | carbonnitride-optimiser-chemspeed-0059_11 |  | 0.75 | 1.25 | 0.25 | 0.25 | 0.75 | 1 | 0.75 | 0 | 0 | 0 | 0 | 0 | 0 | 0 | 0 | 0 | 5
12 | carbonnitride-optimiser-chemspeed-0059_12 |  | 1 | 0.75 | 0.75 | 0.25 | 0.5 | 1.25 | 0.5 | 0 | 0 | 0 | 0 | 0 | 0 | 0 | 0 | 0 | 5
13 | carbonnitride-optimiser-chemspeed-0059_13 |  | 1.75 | 1 | 0.25 | 0.25 | 0.25 | 1.25 | 0.25 | 0 | 0 | 0 | 0 | 0 | 0 | 0 | 0 | 0 | 5
14 | carbonnitride-optimiser-chemspeed-0059_14 |  | 2 | 1 | 0.5 | 0.25 | 0.75 | 0.5 | 0 | 0 | 0 | 0 | 0 | 0 | 0 | 0 | 0 | 0 | 5
15 | carbonnitride-optimiser-chemspeed-0059_15 |  | 1.75 | 1.25 | 1.25 | 0 | 0 | 0.75 | 0 | 0 | 0 | 0 | 0 | 0 | 0 | 0 | 0 | 0 | 5
16 | carbonnitride-optimiser-chemspeed-0059_16 |  | 1.5 | 0.75 | 0 | 0 | 0.25 | 1.75 | 0.75 | 0 | 0 | 0 | 0 | 0 | 0 | 0 | 0 | 0 | 5
17 | carbonnitride-optimiser-chemspeed-0059_17 |  | 1.25 | 2.5 | 0.5 | 0 | 0 | 0.75 | 0 | 0 | 0 | 0 | 0 | 0 | 0 | 0 | 0 | 0 | 5
18 | carbonnitride-optimiser-chemspeed-0059_18 |  | 0.5 | 4.5 | 0 | 0 | 0 | 0 | 0 | 0 | 0 | 0 | 0 | 0 | 0 | 0 | 0 | 0 | 5
19 | carbonnitride-optimiser-chemspeed-0059_19 |  | 1 | 1 | 0.75 | 0.25 | 0.5 | 1.5 | 0 | 0 | 0 | 0 | 0 | 0 | 0 | 0 | 0 | 0 | 5
20 | carbonnitride-optimiser-chemspeed-0059_20 |  | 1.5 | 1.25 | 0.75 | 0 | 0.25 | 0.75 | 0.5 | 0 | 0 | 0 | 0 | 0 | 0 | 0 | 0 | 0 | 5
21 | carbonnitride-optimiser-chemspeed-0059_21 |  | 0.75 | 1.25 | 0.25 | 0.25 | 0 | 2 | 0.5 | 0 | 0 | 0 | 0 | 0 | 0 | 0 | 0 | 0 | 5
22 | carbonnitride-optimiser-chemspeed-0059_22 |  | 0.75 | 2.25 | 0 | 1 | 0.5 | 0.5 | 0 | 0 | 0 | 0 | 0 | 0 | 0 | 0 | 0 | 0 | 5
23 | carbonnitride-optimiser-chemspeed-0059_23 |  | 0.75 | 0.25 | 0.25 | 0.25 | 0.75 | 1.75 | 1 | 0 | 0 | 0 | 0 | 0 | 0 | 0 | 0 | 0 | 5
24 | carbonnitride-optimiser-chemspeed-0059_24 |  | 1.25 | 1 | 1.25 | 0.25 | 0.25 | 1 | 0 | 0 | 0 | 0 | 0 | 0 | 0 | 0 | 0 | 0 | 5
25 | carbonnitride-optimiser-chemspeed-0059_25 |  | 1 | 1.5 | 0.75 | 0.5 | 0.25 | 1 | 0 | 0 | 0 | 0 | 0 | 0 | 0 | 0 | 0 | 0 | 5
26 | carbonnitride-optimiser-chemspeed-0059_26 |  | 2.25 | 1 | 0 | 0 | 0.5 | 0.5 | 0.75 | 0 | 0 | 0 | 0 | 0 | 0 | 0 | 0 | 0 | 5
27 | carbonnitride-optimiser-chemspeed-0059_27 |  | 0.75 | 1.5 | 0.75 | 1.25 | 0.25 | 0.25 | 0.25 | 0 | 0 | 0 | 0 | 0 | 0 | 0 | 0 | 0 | 5
28 | carbonnitride-optimiser-chemspeed-0059_28 |  | 2 | 1 | 0.5 | 0.25 | 0.25 | 1 | 0 | 0 | 0 | 0 | 0 | 0 | 0 | 0 | 0 | 0 | 5
29 | carbonnitride-optimiser-chemspeed-0059_29 |  | 2 | 1 | 0.5 | 0.25 | 0.25 | 1 | 0 | 0 | 0 | 0 | 0 | 0 | 0 | 0 | 0 | 0 | 5
30 | carbonnitride-optimiser-chemspeed-0059_30 |  | 1.5 | 1.5 | 1 | 0 | 0.25 | 0.75 | 0 | 0 | 0 | 0 | 0 | 0 | 0 | 0 | 0 | 0 | 5
31 | carbonnitride-optimiser-chemspeed-0059_31 |  | 1.5 | 1.5 | 1 | 0 | 0.25 | 0.75 | 0 | 0 | 0 | 0 | 0 | 0 | 0 | 0 | 0 | 0 | 5
32 | carbonnitride-optimiser-chemspeed-0059_32 |  | 1.75 | 1 | 0.5 | 0.25 | 0.5 | 1 | 0 | 0 | 0 | 0 | 0 | 0 | 0 | 0 | 0 | 0 | 5
33 | carbonnitride-optimiser-chemspeed-0059_33 |  | 1.75 | 1 | 0.5 | 0.25 | 0.5 | 1 | 0 | 0 | 0 | 0 | 0 | 0 | 0 | 0 | 0 | 0 | 5
34 | carbonnitride-optimiser-chemspeed-0059_34 |  | 1.25 | 2.5 | 0 | 1 | 0 | 0.25 | 0 | 0 | 0 | 0 | 0 | 0 | 0 | 0 | 0 | 0 | 5
35 | carbonnitride-optimiser-chemspeed-0059_35 |  | 1.5 | 1.25 | 0.5 | 0.25 | 0.5 | 1 | 0 | 0 | 0 | 0 | 0 | 0 | 0 | 0 | 0 | 0 | 5
36 | carbonnitride-optimiser-chemspeed-0059_36 |  | 1.5 | 1.25 | 0.5 | 0.25 | 0.5 | 1 | 0 | 0 | 0 | 0 | 0 | 0 | 0 | 0 | 0 | 0 | 5
37 | carbonnitride-optimiser-chemspeed-0059_37 |  | 1 | 1.75 | 0.25 | 0 | 0.75 | 1.25 | 0 | 0 | 0 | 0 | 0 | 0 | 0 | 0 | 0 | 0 | 5
38 | carbonnitride-optimiser-chemspeed-0059_38 |  | 1.5 | 1.5 | 0.25 | 0 | 0 | 1 | 0.75 | 0 | 0 | 0 | 0 | 0 | 0 | 0 | 0 | 0 | 5
39 | carbonnitride-optimiser-chemspeed-0059_39 |  | 1.75 | 0.75 | 0.5 | 0 | 0.25 | 0.75 | 1 | 0 | 0 | 0 | 0 | 0 | 0 | 0 | 0 | 0 | 5
40 | carbonnitride-optimiser-chemspeed-0059_40 |  | 3.25 | 1 | 0 | 0 | 0.5 | 0.25 | 0 | 0 | 0 | 0 | 0 | 0 | 0 | 0 | 0 | 0 | 5
41 | carbonnitride-optimiser-chemspeed-0059_41 |  | 1.5 | 1 | 0.5 | 1.5 | 0.5 | 0 | 0 | 0 | 0 | 0 | 0 | 0 | 0 | 0 | 0 | 0 | 5
42 | carbonnitride-optimiser-chemspeed-0059_42 |  | 1.5 | 1 | 0.5 | 1.5 | 0.5 | 0 | 0 | 0 | 0 | 0 | 0 | 0 | 0 | 0 | 0 | 0 | 5
43 | carbonnitride-optimiser-chemspeed-0059_43 |  | 3.5 | 0.5 | 0 | 0 | 0 | 0 | 1 | 0 | 0 | 0 | 0 | 0 | 0 | 0 | 0 | 0 | 5
44 | carbonnitride-optimiser-chemspeed-0059_44 |  | 3.5 | 0.5 | 0 | 0 | 0 | 0 | 1 | 0 | 0 | 0 | 0 | 0 | 0 | 0 | 0 | 0 | 5
45 | carbonnitride-optimiser-chemspeed-0059_45 |  | 3.5 | 0.5 | 0 | 0 | 0 | 0 | 1 | 0 | 0 | 0 | 0 | 0 | 0 | 0 | 0 | 0 | 5
46 | carbonnitride-optimiser-chemspeed-0059_46 |  | 3.5 | 0.5 | 0 | 0 | 0 | 0 | 1 | 0 | 0 | 0 | 0 | 0 | 0 | 0 | 0 | 0 | 5
47 | carbonnitride-optimiser-chemspeed-0059_47 |  | 3.5 | 0.5 | 0 | 0 | 0 | 0 | 1 | 0 | 0 | 0 | 0 | 0 | 0 | 0 | 0 | 0 | 5
48 | carbonnitride-optimiser-chemspeed-0059_48 |  | 3.5 | 0.5 | 0 | 0 | 0 | 0 | 1 | 0 | 0 | 0 | 0 | 0 | 0 | 0 | 0 | 0 | 5
Total volume |  |  | 0 | 0 | 18 | 14.5 | 15 | 36 | 12.5 | 0 | 0 | 0 | 0 | 0 | 0 | 0 | 0 | 0 | 96
|  |  | 0 | 0
|  |  | 0 | 0
|  |  | 0 | 0
|  |  | 88 | 55