## 768
form_id | form_name | form_status | PCAT_Gee-pt/g-c3n4 | PCAT_Gee-T/M/W | Plate | Vial | Type | form_datetime | sample_name | Baratron Avg | calc % N2 Avg | calc % H2 Avg | calc % H2 2STD | calc % H2 umol | calc % H2 umol/h | h2 umol/gh | calc % O2 Avg | calc % O2 2STD | calc % O2 umol | calc % O2 umol/h | calc % Ar Avg | calc % CO2 Avg
322757 | 270521_JCG_8plate_4hour_1 | Complete | 0.00522 | 5 | 9 | 1 | Cat | 2021-05-27 23:24 | PlateAgilent 9_Vial1 | 0.808727 | 91.04666 | 1.819729 | 0.005099535 | 4.959878 | 1.23997 | 237.5421 | 5.582885 | 0.2429892 | 15.21679 | 3.804197 | 0.09565423 | 1.455074
322758 | 270521_JCG_8plate_4hour_2 | Complete | 0.0049 | 5 | 9 | 2 | Cat | 2021-05-27 23:46 | PlateAgilent 9_Vial2 | 0.815627 | 91.27532 | 1.699398 | 0.005276151 | 4.631902 | 1.157976 | 236.3216 | 5.5079 | 0.2345436 | 15.01241 | 3.753102 | 0.08526813 | 1.432112
322759 | 270521_JCG_8plate_4hour_3 | Complete | 0.00494 | 5 | 9 | 3 | Cat | 2021-05-28 00:07 | PlateAgilent 9_Vial3 | 0.808727 | 91.08749 | 1.897861 | 0.004470086 | 5.172835 | 1.293209 | 261.7832 | 5.504735 | 0.2399575 | 15.00378 | 3.750945 | 0.08071638 | 1.429196
322760 | 270521_JCG_8plate_4hour_4 | Complete | 0.00509 | 5 | 9 | 4 | Cat | 2021-05-28 00:29 | PlateAgilent 9_Vial4 | 0.814277 | 91.14022 | 1.891586 | 0.008809717 | 5.155733 | 1.288933 | 253.2285 | 5.468283 | 0.2270441 | 14.90443 | 3.726107 | 0.07819384 | 1.421722
322761 | 270521_JCG_8plate_4hour_5 | Complete | 0.00482 | 5 | 9 | 5 | Cat | 2021-05-28 00:51 | PlateAgilent 9_Vial5 | 0.803102 | 90.99789 | 1.958126 | 0.008561559 | 5.337095 | 1.334274 | 276.8203 | 5.526018 | 0.2311886 | 15.06179 | 3.765448 | 0.07799506 | 1.439971
322762 | 270521_JCG_8plate_4hour_6 | Complete | 0.00481 | 5 | 9 | 6 | Cat | 2021-05-28 01:13 | PlateAgilent 9_Vial6 | 0.803102 | 91.19631 | 1.809307 | 0.005916587 | 4.931472 | 1.232868 | 256.3135 | 5.492952 | 0.2342429 | 14.97166 | 3.742916 | 0.07668765 | 1.424745
322763 | 270521_JCG_8plate_4hour_7 | Complete | 0.0047 | 5 | 9 | 7 | Cat | 2021-05-28 01:35 | PlateAgilent 9_Vial7 | 0.805952 | 91.11759 | 1.868151 | 0.005314808 | 5.091859 | 1.272965 | 270.8436 | 5.509972 | 0.2496644 | 15.01806 | 3.754514 | 0.07704247 | 1.427248
322764 | 270521_JCG_8plate_4hour_8 | Complete | 0.00497 | 5 | 9 | 8 | Cat | 2021-05-28 01:56 | PlateAgilent 9_Vial8 | 0.811427 | 91.16186 | 1.859109 | 0.002994511 | 5.067214 | 1.266804 | 254.8901 | 5.484577 | 0.2530208 | 14.94884 | 3.73721 | 0.07670645 | 1.417743
322765 | 270521_JCG_8plate_4hour_9 | Complete | 0.00477 | 5 | 9 | 9 | Cat | 2021-05-28 02:18 | PlateAgilent 9_Vial9 | 0.808727 | 91.20231 | 1.855938 | 0.005834495 | 5.058569 | 1.264642 | 265.1242 | 5.454286 | 0.2284705 | 14.86628 | 3.71657 | 0.07711223 | 1.41035
322766 | 270521_JCG_8plate_4hour_10 | Complete | 0.00503 | 5 | 9 | 10 | Cat | 2021-05-28 02:40 | PlateAgilent 9_Vial10 | 0.805952 | 91.00893 | 2.036026 | 0.01063891 | 5.54942 | 1.387355 | 275.8161 | 5.457069 | 0.2334108 | 14.87386 | 3.718466 | 0.07750417 | 1.420469
322767 | 270521_JCG_8plate_4hour_11 | Complete | 0.0048 | 5 | 9 | 11 | Cat | 2021-05-28 03:02 | PlateAgilent 9_Vial11 | 0.772501 | 91.37955 | 1.809891 | 0.005363907 | 4.933065 | 1.233266 | 256.9304 | 5.349185 | 0.2386578 | 14.57981 | 3.644953 | 0.07759663 | 1.38378
322768 | 270521_JCG_8plate_4hour_12 | Complete | 0.00499 | 5 | 9 | 12 | Cat | 2021-05-28 03:24 | PlateAgilent 9_Vial12 | 0.752926 | 91.46665 | 1.854478 | 0.004866289 | 5.054591 | 1.263648 | 253.236 | 5.240114 | 0.2221519 | 14.28253 | 3.570632 | 0.07694896 | 1.361813
322769 | 270521_JCG_8plate_4hour_13 | Complete | 0.00472 | 5 | 9 | 13 | Cat | 2021-05-28 03:45 | PlateAgilent 9_Vial13 | 0.73687225 | 91.82137 | 1.820215 | 0.005943867 | 4.961202 | 1.2403 | 262.7755 | 4.972417 | 0.24251 | 13.55289 | 3.388222 | 0.07532187 | 1.310674
322770 | 270521_JCG_8plate_4hour_14 | Complete |  | 5 | 9 | 14 | Blank | 2021-05-28 04:07 | PlateAgilent 9_Vial14 | 0.699946 | 93.21366 | 0.2584624 | 0.03560829 | 0.7044686 | 0.1761171 | #DIV/0! | 5.202763 | 0.2344762 | 14.18072 | 3.545181 | 0.08962863 | 1.23549
322771 | 270521_JCG_8plate_4hour_15 | Complete |  | 5 | 9 | 15 | Blank | 2021-05-28 04:29 | PlateAgilent 9_Vial15 | 0.677611 | 93.5995 | 0.2442654 | 0.03407232 | 0.6657731 | 0.1664433 | #DIV/0! | 4.901048 | 0.2281763 | 13.35836 | 3.339591 | 0.08375364 | 1.171434
322772 | 270521_JCG_8plate_4hour_16 | Complete | 0.00486 | 5 | 10 | 1 | Cat | 2021-05-28 04:53 | PlateAgilent 10_Vial1 | 0.69505225 | 92.5217 | 1.983909 | 0.008230086 | 5.40737 | 1.351842 | 278.1569 | 4.272931 | 0.2115168 | 11.64636 | 2.91159 | 0.07225045 | 1.149211
322773 | 270521_JCG_8plate_4hour_17 | Complete | 0.00477 | 5 | 10 | 2 | Cat | 2021-05-28 05:15 | PlateAgilent 10_Vial2 | 0.697141 | 92.42772 | 1.894733 | 0.006317131 | 5.164312 | 1.291078 | 270.6662 | 4.428435 | 0.2265266 | 12.0702 | 3.017551 | 0.07154722 | 1.177564
322774 | 270521_JCG_8plate_4hour_18 | Complete | 0.00492 | 5 | 10 | 3 | Cat | 2021-05-28 05:37 | PlateAgilent 10_Vial3 | 0.719461 | 92.38668 | 1.83332 | 0.004571571 | 4.996923 | 1.249231 | 253.9087 | 4.52487 | 0.2142703 | 12.33305 | 3.083262 | 0.07034947 | 1.184785
322775 | 270521_JCG_8plate_4hour_19 | Complete | 0.0048 | 5 | 10 | 4 | Cat | 2021-05-28 05:58 | PlateAgilent 10_Vial4 | 0.730606 | 92.23804 | 1.780133 | 0.004869397 | 4.851955 | 1.212989 | 252.706 | 4.684872 | 0.2334047 | 12.76915 | 3.192288 | 0.07200429 | 1.224948
322776 | 270521_JCG_8plate_4hour_20 | Complete | 0.00494 | 5 | 10 | 5 | Cat | 2021-05-28 06:20 | PlateAgilent 10_Vial5 | 0.75082975 | 92.11679 | 1.799175 | 0.002819819 | 4.903856 | 1.225964 | 248.1709 | 4.768498 | 0.233322 | 12.99708 | 3.249271 | 0.07365 | 1.241891
322777 | 270521_JCG_8plate_4hour_21 | Complete | 0.00476 | 5 | 10 | 6 | Cat | 2021-05-28 06:42 | PlateAgilent 10_Vial6 | 0.752926 | 91.73753 | 2.112343 | 0.01331025 | 5.75743 | 1.439358 | 302.386 | 4.824095 | 0.2242517 | 13.14862 | 3.287155 | 0.07339607 | 1.252641
322778 | 270521_JCG_8plate_4hour_22 | Complete | 0.00499 | 5 | 10 | 7 | Cat | 2021-05-28 07:04 | PlateAgilent 10_Vial7 | 0.747346 | 91.5877 | 2.134366 | 0.0151767 | 5.817457 | 1.454364 | 291.4558 | 4.923735 | 0.2119906 | 13.4202 | 3.35505 | 0.07513361 | 1.279062
322779 | 270521_JCG_8plate_4hour_23 | Complete | 0.00474 | 5 | 10 | 8 | Cat | 2021-05-28 07:26 | PlateAgilent 10_Vial8 | 0.752926 | 91.66846 | 2.001095 | 0.006151607 | 5.454213 | 1.363553 | 287.6694 | 4.963139 | 0.2273778 | 13.5276 | 3.3819 | 0.07501729 | 1.292284
322780 | 270521_JCG_8plate_4hour_24 | Complete | 0.00475 | 5 | 10 | 9 | Cat | 2021-05-28 07:47 | PlateAgilent 10_Vial9 | 0.750151 | 91.79043 | 1.791096 | 0.00576067 | 4.881835 | 1.220459 | 256.9387 | 5.032819 | 0.2214483 | 13.71752 | 3.42938 | 0.0762857 | 1.309371
322781 | 270521_JCG_8plate_4hour_25 | Complete | 0.00491 | 5 | 10 | 10 | Cat | 2021-05-28 08:09 | PlateAgilent 10_Vial10 | 0.76298625 | 91.68639 | 1.816451 | 0.003624715 | 4.950943 | 1.237736 | 252.0847 | 5.095992 | 0.2315265 | 13.88971 | 3.472426 | 0.07681856 | 1.324349
322782 | 270521_JCG_8plate_4hour_26 | Complete | 0.0048 | 5 | 10 | 11 | Cat | 2021-05-28 08:31 | PlateAgilent 10_Vial11 | 0.76090475 | 91.51417 | 2.042424 | 0.006811273 | 5.56686 | 1.391715 | 289.9406 | 5.059615 | 0.2334886 | 13.79056 | 3.447639 | 0.07603908 | 1.307753
322783 | 270521_JCG_8plate_4hour_27 | Complete | 0.00521 | 5 | 10 | 12 | Cat | 2021-05-28 08:53 | PlateAgilent 10_Vial12 | 0.719461 | 91.55911 | 2.109099 | 0.008554932 | 5.748588 | 1.437147 | 275.844 | 4.964214 | 0.2431853 | 13.53053 | 3.382633 | 0.07611348 | 1.291465
322784 | 270521_JCG_8plate_4hour_28 | Complete | 0.00519 | 5 | 10 | 13 | Cat | 2021-05-28 09:15 | PlateAgilent 10_Vial13 | 0.630226 | 92.38522 | 1.913346 | 0.006057511 | 5.215042 | 1.30376 | 251.2063 | 4.439135 | 0.2317498 | 12.09937 | 3.024842 | 0.07332475 | 1.188973
322785 | 270521_JCG_8plate_4hour_29 | Complete |  | 5 | 10 | 14 | Blank | 2021-05-28 09:37 | PlateAgilent 10_Vial14 | 0.627436 | 94.31974 | 0.2240548 | 0.03186314 | 0.610687 | 0.1526717 | #DIV/0! | 4.304746 | 0.2285505 | 11.73307 | 2.933269 | 0.07336796 | 1.078091
322786 | 270521_JCG_8plate_4hour_30 | Complete |  | 5 | 10 | 15 | Blank | 2021-05-28 09:59 | PlateAgilent 10_Vial15 | 0.649756 | 94.63068 | 0.2113475 | 0.02968225 | 0.5760516 | 0.1440129 | #DIV/0! | 4.05964 | 0.2133085 | 11.06501 | 2.766253 | 0.06869688 | 1.029637
322787 | 270521_JCG_8plate_4hour_31 | Complete | 0.00491 | 5 | 11 | 1 | Cat | 2021-05-28 10:23 | PlateAgilent 11_Vial1 | 0.649756 | 93.33327 | 1.917002 | 0.004402156 | 5.225008 | 1.306252 | 266.0391 | 3.665108 | 0.212475 | 9.989668 | 2.497417 | 0.06796434 | 1.016655
322788 | 270521_JCG_8plate_4hour_32 | Complete | 0.00497 | 5 | 11 | 2 | Cat | 2021-05-28 10:45 | PlateAgilent 11_Vial2 | 0.663691 | 92.97434 | 1.939479 | 0.008414514 | 5.28627 | 1.321567 | 265.9089 | 3.953437 | 0.2182555 | 10.77554 | 2.693886 | 0.06899728 | 1.063749
322789 | 270521_JCG_8plate_4hour_33 | Complete | 0.00469 | 5 | 11 | 3 | Cat | 2021-05-28 11:07 | PlateAgilent 11_Vial3 | 0.677611 | 92.82933 | 1.870965 | 0.006593448 | 5.099529 | 1.274882 | 271.8299 | 4.129889 | 0.206874 | 11.25648 | 2.814121 | 0.06963921 | 1.100177
322790 | 270521_JCG_8plate_4hour_34 | Complete | 0.00501 | 5 | 11 | 4 | Cat | 2021-05-28 11:28 | PlateAgilent 11_Vial4 | 0.697141 | 92.70991 | 1.810927 | 0.007795121 | 4.935888 | 1.233972 | 246.3018 | 4.274602 | 0.2314857 | 11.65091 | 2.912729 | 0.07038858 | 1.134173
322791 | 270521_JCG_8plate_4hour_35 | Complete | 0.00477 | 5 | 11 | 5 | Cat | 2021-05-28 11:50 | PlateAgilent 11_Vial5 | 0.674866 | 92.66302 | 1.662685 | 0.009078438 | 4.531838 | 1.132959 | 237.5177 | 4.425762 | 0.2248586 | 12.06292 | 3.015729 | 0.07226888 | 1.176262
322792 | 270521_JCG_8plate_4hour_36 | Complete | 0.00494 | 5 | 11 | 6 | Cat | 2021-05-28 12:13 | PlateAgilent 11_Vial6 | 0.658126 | 92.7666 | 1.869469 | 0.005886397 | 5.095449 | 1.273862 | 257.8669 | 4.176039 | 0.2197584 | 11.38227 | 2.845567 | 0.07061407 | 1.117278
322793 | 270521_JCG_8plate_4hour_37 | Complete | 0.00478 | 5 | 11 | 7 | Cat | 2021-05-28 12:34 | PlateAgilent 11_Vial7 | 0.649756 | 92.66696 | 1.827773 | 0.003201966 | 4.981804 | 1.245451 | 260.5546 | 4.278388 | 0.2212097 | 11.66123 | 2.915308 | 0.07283021 | 1.154048
322794 | 270521_JCG_8plate_4hour_38 | Complete | 0.00483 | 5 | 11 | 8 | Cat | 2021-05-28 12:57 | PlateAgilent 11_Vial8 | 0.663691 | 92.63007 | 1.818097 | 0.003192895 | 4.955431 | 1.238858 | 256.4923 | 4.314568 | 0.2121567 | 11.75985 | 2.939961 | 0.07262356 | 1.164638
322795 | 270521_JCG_8plate_4hour_39 | Complete | 0.00497 | 5 | 11 | 9 | Cat | 2021-05-28 13:19 | PlateAgilent 11_Vial9 | 0.649756 | 92.6753 | 1.711395 | 0.01031855 | 4.664602 | 1.166151 | 234.6379 | 4.359338 | 0.2225025 | 11.88187 | 2.970468 | 0.07379961 | 1.180168
322796 | 270521_JCG_8plate_4hour_40 | Complete | 0.00492 | 5 | 11 | 10 | Cat | 2021-05-28 13:41 | PlateAgilent 11_Vial10 | 0.64765975 | 92.834 | 1.599164 | 0.007315534 | 4.358703 | 1.089676 | 221.4788 | 4.315637 | 0.2132832 | 11.76276 | 2.94069 | 0.07391876 | 1.17728
322797 | 270521_JCG_8plate_4hour_41 | Complete | 0.00473 | 5 | 11 | 11 | Cat | 2021-05-28 14:03 | PlateAgilent 11_Vial11 | 0.630226 | 92.65743 | 1.82117 | 0.006767688 | 4.963805 | 1.240951 | 262.3576 | 4.286206 | 0.2300142 | 11.68254 | 2.920636 | 0.07371313 | 1.161485
322798 | 270521_JCG_8plate_4hour_42 | Complete | 0.00495 | 5 | 11 | 12 | Cat | 2021-05-28 14:25 | PlateAgilent 11_Vial12 | 0.563311 | 93.01805 | 1.812212 | 0.005430615 | 4.93939 | 1.234847 | 249.4641 | 3.983597 | 0.2412727 | 10.85775 | 2.714437 | 0.07249911 | 1.113645
322799 | 270521_JCG_8plate_4hour_43 | Complete | 0.00476 | 5 | 11 | 13 | Cat | 2021-05-28 14:47 | PlateAgilent 11_Vial13 | 0.610711 | 93.42223 | 1.835206 | 0.005345441 | 5.002062 | 1.250515 | 262.7133 | 3.64063 | 0.2210349 | 9.922952 | 2.480738 | 0.06946652 | 1.032464
322800 | 270521_JCG_8plate_4hour_44 | Complete |  | 5 | 11 | 14 | Blank | 2021-05-28 15:09 | PlateAgilent 11_Vial14 | 0.585616 | 94.62494 | 0.2131308 | 0.029936 | 0.5809121 | 0.145228 | #DIV/0! | 4.044353 | 0.2302501 | 11.02334 | 2.755836 | 0.06840941 | 1.049169
322801 | 270521_JCG_8plate_4hour_45 | Complete |  | 5 | 11 | 15 | Blank | 2021-05-28 15:31 | PlateAgilent 11_Vial15 | 0.585616 | 94.77233 | 0.205953 | 0.02882612 | 0.5613482 | 0.1403371 | #DIV/0! | 3.93375 | 0.2197761 | 10.72188 | 2.680471 | 0.067041 | 1.020928
322802 | 270521_JCG_8plate_4hour_46 | Complete | 0.00476 | 5 | 12 | 1 | Cat | 2021-05-28 15:54 | PlateAgilent 12_Vial1 | 0.599551 | 93.74722 | 1.606594 | 0.007745452 | 4.378954 | 1.094738 | 229.9871 | 3.572302 | 0.220563 | 9.736717 | 2.434179 | 0.0700008 | 1.003885
322803 | 270521_JCG_8plate_4hour_47 | Complete | 0.00482 | 5 | 12 | 2 | Cat | 2021-05-28 16:16 | PlateAgilent 12_Vial2 | 0.677611 | 93.14589 | 1.782417 | 0.005570754 | 4.85818 | 1.214545 | 251.9803 | 3.930375 | 0.215906 | 10.71268 | 2.678171 | 0.07110468 | 1.070214
322804 | 270521_JCG_8plate_4hour_48 | Complete | 0.00488 | 5 | 12 | 3 | Cat | 2021-05-28 16:38 | PlateAgilent 12_Vial3 | 0.685981 | 92.76712 | 1.764856 | 0.005272877 | 4.810316 | 1.202579 | 246.4301 | 4.267767 | 0.2208106 | 11.63228 | 2.908071 | 0.0718551 | 1.128399
322805 | 270521_JCG_8plate_4hour_49 | Complete | 0.00505 | 5 | 12 | 4 | Cat | 2021-05-28 17:00 | PlateAgilent 12_Vial4 | 0.685981 | 92.45993 | 1.868925 | 0.005727294 | 5.093967 | 1.273492 | 252.1766 | 4.43148 | 0.2300314 | 12.0785 | 3.019626 | 0.07283888 | 1.166823
322806 | 270521_JCG_8plate_4hour_50 | Complete | 0.00474 | 5 | 12 | 5 | Cat | 2021-05-28 17:22 | PlateAgilent 12_Vial5 | 0.694366 | 92.31994 | 1.927671 | 0.005887988 | 5.254088 | 1.313522 | 277.1143 | 4.491469 | 0.2146245 | 12.24201 | 3.060503 | 0.07384439 | 1.187074
322807 | 270521_JCG_8plate_4hour_51 | Complete | 0.00487 | 5 | 12 | 6 | Cat | 2021-05-28 17:43 | PlateAgilent 12_Vial6 | 0.711091 | 92.42065 | 1.884129 | 0.00917516 | 5.135409 | 1.283852 | 263.6247 | 4.449072 | 0.2218799 | 12.12645 | 3.031613 | 0.07361422 | 1.172531
322808 | 270521_JCG_8plate_4hour_52 | Complete | 0.00481 | 5 | 12 | 7 | Cat | 2021-05-28 18:05 | PlateAgilent 12_Vial7 | 0.674866 | 92.49109 | 1.856085 | 0.003544145 | 5.05897 | 1.264742 | 262.9402 | 4.403804 | 0.2165824 | 12.00307 | 3.000767 | 0.07458868 | 1.174434
322809 | 270521_JCG_8plate_4hour_53 | Complete | 0.00476 | 5 | 12 | 8 | Cat | 2021-05-28 18:27 | PlateAgilent 12_Vial8 | 0.669271 | 92.48344 | 1.824348 | 0.005535107 | 4.972467 | 1.243117 | 261.159 | 4.430795 | 0.2323533 | 12.07664 | 3.019159 | 0.07522371 | 1.186192
322810 | 270521_JCG_8plate_4hour_54 | Complete | 0.00518 | 5 | 12 | 9 | Cat | 2021-05-28 18:49 | PlateAgilent 12_Vial9 | 0.672046 | 92.19956 | 2.077844 | 0.006729734 | 5.6634 | 1.41585 | 273.3301 | 4.45239 | 0.2301119 | 12.13549 | 3.033874 | 0.07538065 | 1.19483
322811 | 270521_JCG_8plate_4hour_55 | Complete | 0.00488 | 5 | 12 | 10 | Cat | 2021-05-28 19:10 | PlateAgilent 12_Vial10 | 0.658126 | 92.1678 | 2.088691 | 0.007742317 | 5.692965 | 1.423241 | 291.6478 | 4.463582 | 0.2145332 | 12.166 | 3.0415 | 0.07626255 | 1.20366
322812 | 270521_JCG_8plate_4hour_56 | Complete | 0.00507 | 5 | 12 | 11 | Cat | 2021-05-28 19:32 | PlateAgilent 12_Vial11 | 0.655321 | 92.60511 | 1.860689 | 0.00397575 | 5.071519 | 1.26788 | 250.0749 | 4.300166 | 0.2083064 | 11.72059 | 2.930148 | 0.07484808 | 1.159191
322813 | 270521_JCG_8plate_4hour_57 | Complete | 0.00473 | 5 | 12 | 12 | Cat | 2021-05-28 19:54 | PlateAgilent 12_Vial12 | 0.652546 | 92.60582 | 1.827914 | 0.003628002 | 4.982188 | 1.245547 | 263.3292 | 4.323122 | 0.2098841 | 11.78316 | 2.94579 | 0.0753157 | 1.167832
322814 | 270521_JCG_8plate_4hour_58 | Complete | 0.005 | 5 | 12 | 13 | Cat | 2021-05-28 20:16 | PlateAgilent 12_Vial13 | 0.59850475 | 92.66969 | 1.886677 | 0.005532845 | 5.142353 | 1.285588 | 257.1177 | 4.222138 | 0.2369009 | 11.50792 | 2.876979 | 0.07537446 | 1.146122
322815 | 270521_JCG_8plate_4hour_59 | Complete |  | 5 | 12 | 14 | Blank | 2021-05-28 20:38 | PlateAgilent 12_Vial14 | 0.646936 | 94.62561 | 0.2028558 | 0.02860716 | 0.5529066 | 0.1382267 | #DIV/0! | 4.057869 | 0.2052756 | 11.06018 | 2.765046 | 0.06739837 | 1.046271
322816 | 270521_JCG_8plate_4hour_60 | Complete |  | 5 | 12 | 15 | Blank | 2021-05-28 21:01 | PlateAgilent 12_Vial15 | 0.660886 | 94.57822 | 0.2010825 | 0.02805997 | 0.5480732 | 0.1370183 | #DIV/0! | 4.105645 | 0.2081365 | 11.1904 | 2.797601 | 0.06677714 | 1.04828
322817 | 270521_JCG_8plate_4hour_61 | Complete | 0.00513 | 5 | 13 | 1 | Cat | 2021-05-28 21:24 | PlateAgilent 13_Vial1 | 0.638596 | 93.16146 | 1.702846 | 0.007024692 | 4.641301 | 1.160325 | 226.1843 | 3.984839 | 0.2243791 | 10.86113 | 2.715283 | 0.0736474 | 1.077207
322818 | 270521_JCG_8plate_4hour_62 | Complete | 0.00462 | 5 | 13 | 2 | Cat | 2021-05-28 21:46 | PlateAgilent 13_Vial2 | 0.669271 | 92.86781 | 1.719701 | 0.005562395 | 4.687241 | 1.17181 | 253.6386 | 4.222343 | 0.2053222 | 11.50848 | 2.877119 | 0.0738776 | 1.116265
322819 | 270521_JCG_8plate_4hour_63 | Complete | 0.00454 | 5 | 13 | 3 | Cat | 2021-05-28 22:07 | PlateAgilent 13_Vial3 | 0.68669725 | 92.77252 | 1.683833 | 0.00675516 | 4.58948 | 1.14737 | 252.7246 | 4.337156 | 0.216801 | 11.82141 | 2.955353 | 0.07322207 | 1.13327
322820 | 270521_JCG_8plate_4hour_64 | Complete | 0.00472 | 5 | 13 | 4 | Cat | 2021-05-28 22:29 | PlateAgilent 13_Vial4 | 0.696096625 | 92.60719 | 1.709131 | 0.004210347 | 4.658432 | 1.164608 | 246.739 | 4.44925 | 0.2284862 | 12.12694 | 3.031734 | 0.07465007 | 1.159778
322821 | 270521_JCG_8plate_4hour_65 | Complete | 0.00494 | 5 | 13 | 5 | Cat | 2021-05-28 22:51 | PlateAgilent 13_Vial5 | 0.6838885 | 92.46269 | 1.746852 | 0.006629871 | 4.761244 | 1.190311 | 240.9536 | 4.531446 | 0.2320788 | 12.35097 | 3.087743 | 0.07586708 | 1.183142
322822 | 270521_JCG_8plate_4hour_66 | Complete | 0.00472 | 5 | 13 | 6 | Cat | 2021-05-28 23:13 | PlateAgilent 13_Vial6 | 0.722266 | 92.44029 | 1.631179 | 0.00570661 | 4.445964 | 1.111491 | 235.4854 | 4.651912 | 0.2133657 | 12.67932 | 3.169829 | 0.07691583 | 1.199708
322823 | 270521_JCG_8plate_4hour_67 | Complete | 0.00504 | 5 | 13 | 7 | Cat | 2021-05-28 23:34 | PlateAgilent 13_Vial7 | 0.719461 | 92.20053 | 1.684155 | 0.005740166 | 4.590356 | 1.147589 | 227.6962 | 4.801607 | 0.2021851 | 13.08733 | 3.271831 | 0.07826942 | 1.235439
322824 | 270521_JCG_8plate_4hour_68 | Complete | 0.0051 | 5 | 13 | 8 | Cat | 2021-05-28 23:56 | PlateAgilent 13_Vial8 | 0.699946 | 92.30936 | 1.739631 | 0.004904202 | 4.741562 | 1.18539 | 232.4295 | 4.660848 | 0.2204461 | 12.70367 | 3.175918 | 0.07717906 | 1.21298
322825 | 270521_JCG_8plate_4hour_69 | Complete | 0.00462 | 5 | 13 | 9 | Cat | 2021-05-29 00:18 | PlateAgilent 13_Vial9 | 0.688786 | 92.31553 | 1.665856 | 0.009855055 | 4.54048 | 1.13512 | 245.697 | 4.712941 | 0.2238343 | 12.84566 | 3.211414 | 0.07859476 | 1.227074
322826 | 270521_JCG_8plate_4hour_70 | Complete | 0.00481 | 5 | 13 | 10 | Cat | 2021-05-29 00:39 | PlateAgilent 13_Vial10 | 0.69226975 | 92.33947 | 1.702227 | 0.003891362 | 4.639613 | 1.159903 | 241.1441 | 4.661831 | 0.2279683 | 12.70635 | 3.176588 | 0.07813893 | 1.218335
322827 | 270521_JCG_8plate_4hour_71 | Complete | 0.00492 | 5 | 13 | 11 | Cat | 2021-05-29 01:01 | PlateAgilent 13_Vial11 | 0.691591 | 92.47053 | 1.591359 | 0.007974238 | 4.33743 | 1.084358 | 220.3979 | 4.653279 | 0.2293275 | 12.68304 | 3.170761 | 0.07817821 | 1.206652
322828 | 270521_JCG_8plate_4hour_72 | Complete | 0.00471 | 5 | 13 | 12 | Cat | 2021-05-29 01:23 | PlateAgilent 13_Vial12 | 0.655321 | 92.52768 | 1.75466 | 0.007948782 | 4.782526 | 1.195631 | 253.8496 | 4.464536 | 0.2256688 | 12.1686 | 3.04215 | 0.07708767 | 1.176033
322829 | 270521_JCG_8plate_4hour_73 | Complete | 0.00482 | 5 | 13 | 13 | Cat | 2021-05-29 01:45 | PlateAgilent 13_Vial13 | 0.635776 | 92.72681 | 1.766928 | 0.005636687 | 4.815963 | 1.203991 | 249.7906 | 4.288297 | 0.2143605 | 11.68824 | 2.92206 | 0.07650472 | 1.141464
322830 | 270521_JCG_8plate_4hour_74 | Complete |  | 5 | 13 | 14 | Blank | 2021-05-29 02:07 | PlateAgilent 13_Vial14 | 0.677611 | 94.41949 | 0.1973569 | 0.02748771 | 0.5379186 | 0.1344796 | #DIV/0! | 4.252567 | 0.2073132 | 11.59086 | 2.897714 | 0.0702594 | 1.060328
322831 | 270521_JCG_8plate_4hour_75 | Complete |  | 5 | 13 | 15 | Blank | 2021-05-29 02:29 | PlateAgilent 13_Vial15 | 0.641371 | 94.67158 | 0.1912297 | 0.02674099 | 0.5212183 | 0.1303046 | #DIV/0! | 4.053228 | 0.2002858 | 11.04753 | 2.761883 | 0.06691098 | 1.017048
322832 | 270521_JCG_8plate_4hour_76 | Complete | 0.005 | 5 | 14 | 1 | Cat | 2021-05-29 02:52 | PlateAgilent 14_Vial1 | 0.563311 | 93.62031 | 1.775919 | 0.01045987 | 4.840469 | 1.210117 | 242.0235 | 3.560083 | 0.2207236 | 9.703412 | 2.425853 | 0.0715477 | 0.9721429
322833 | 270521_JCG_8plate_4hour_77 | Complete | 0.00473 | 5 | 14 | 2 | Cat | 2021-05-29 03:14 | PlateAgilent 14_Vial2 | 0.649756 | 93.92636 | 1.661931 | 0.006378335 | 4.529781 | 1.132445 | 239.4176 | 3.403431 | 0.1968062 | 9.276439 | 2.31911 | 0.06971801 | 0.9385597
322834 | 270521_JCG_8plate_4hour_78 | Complete | 0.00481 | 5 | 14 | 3 | Cat | 2021-05-29 03:36 | PlateAgilent 14_Vial3 | 0.630226 | 94.0239 | 1.638907 | 0.006450873 | 4.467027 | 1.116757 | 232.174 | 3.348944 | 0.1983255 | 9.127928 | 2.281982 | 0.06922843 | 0.9190219
322835 | 270521_JCG_8plate_4hour_79 | Complete | 0.00518 | 5 | 14 | 4 | Cat | 2021-05-29 03:58 | PlateAgilent 14_Vial4 | 0.607921 | 93.89154 | 1.641662 | 0.005412207 | 4.474536 | 1.118634 | 215.9525 | 3.45493 | 0.2113731 | 9.416806 | 2.354201 | 0.07052814 | 0.9413432
322836 | 270521_JCG_8plate_4hour_80 | Complete | 0.00461 | 5 | 14 | 5 | Cat | 2021-05-29 04:20 | PlateAgilent 14_Vial5 | 0.6347335 | 94.11008 | 1.428842 | 0.0072666 | 3.894473 | 0.9736182 | 211.197 | 3.458015 | 0.2074152 | 9.425214 | 2.356303 | 0.07015063 | 0.9329156
322837 | 270521_JCG_8plate_4hour_81 | Complete | 0.00462 | 5 | 14 | 6 | Cat | 2021-05-29 04:42 | PlateAgilent 14_Vial6 | 0.607921 | 93.80736 | 1.807043 | 0.006493128 | 4.925301 | 1.231325 | 266.5206 | 3.401426 | 0.2105872 | 9.270975 | 2.317744 | 0.0693269 | 0.9148486
322838 | 270521_JCG_8plate_4hour_82 | Complete | 0.00483 | 5 | 14 | 7 | Cat | 2021-05-29 05:04 | PlateAgilent 14_Vial7 | 0.655321 | 93.63369 | 1.868679 | 0.01252352 | 5.093298 | 1.273324 | 263.6283 | 3.49332 | 0.1972895 | 9.521441 | 2.38036 | 0.07020893 | 0.9341005
322839 | 270521_JCG_8plate_4hour_83 | Complete | 0.00461 | 5 | 14 | 8 | Cat | 2021-05-29 05:26 | PlateAgilent 14_Vial8 | 0.649756 | 93.80408 | 1.715975 | 0.006168001 | 4.677086 | 1.169272 | 253.6381 | 3.475749 | 0.2026911 | 9.473548 | 2.368387 | 0.07131522 | 0.9328852
322840 | 270521_JCG_8plate_4hour_84 | Complete | 0.00481 | 5 | 14 | 9 | Cat | 2021-05-29 05:48 | PlateAgilent 14_Vial9 | 0.638596 | 93.83457 | 1.698851 | 0.007259252 | 4.630411 | 1.157603 | 240.6658 | 3.465768 | 0.204812 | 9.446346 | 2.361586 | 0.07087732 | 0.9299383
322841 | 270521_JCG_8plate_4hour_85 | Complete | 0.00472 | 5 | 14 | 10 | Cat | 2021-05-29 06:10 | PlateAgilent 14_Vial10 | 0.630226 | 94.09868 | 1.49808 | 0.00418299 | 4.083188 | 1.020797 | 216.2706 | 3.415869 | 0.2042294 | 9.31034 | 2.327585 | 0.07055811 | 0.9168157
322842 | 270521_JCG_8plate_4hour_86 | Complete | 0.00498 | 5 | 14 | 11 | Cat | 2021-05-29 06:32 | PlateAgilent 14_Vial11 | 0.638596 | 93.50869 | 2.00108 | 0.01214098 | 5.454171 | 1.363543 | 273.8038 | 3.498679 | 0.2077053 | 9.536049 | 2.384012 | 0.07038261 | 0.9211654
322843 | 270521_JCG_8plate_4hour_87 | Complete | 0.00476 | 5 | 14 | 12 | Cat | 2021-05-29 06:54 | PlateAgilent 14_Vial12 | 0.574456 | 93.87836 | 1.761647 | 0.007769417 | 4.80157 | 1.200393 | 252.1833 | 3.385495 | 0.2164147 | 9.227551 | 2.306888 | 0.070512 | 0.9039851
322844 | 270521_JCG_8plate_4hour_88 | Complete |  |  | 14 | 13 | Cat | 2021-05-29 07:16 | PlateAgilent 14_Vial13 | 0.719461 | 99.50394 | 0.04756305 | 0.00310673 | 0.1296385 | 0.03240963 | #DIV/0! | 0.4156558 | 0.06437428 | 1.132917 | 0.2832293 | 0.01484198 | 0.01800081
322845 | 270521_JCG_8plate_4hour_89 | Complete |  | 5 | 14 | 14 | Blank | 2021-05-29 07:39 | PlateAgilent 14_Vial14 | 0.574456 | 95.58834 | 0.1528694 | 0.02020211 | 0.4166629 | 0.1041657 | #DIV/0! | 3.32236 | 0.1966181 | 9.055469 | 2.263867 | 0.06459272 | 0.8718387
322846 | 270521_JCG_8plate_4hour_90 | Complete |  | 5 | 14 | 15 | Blank | 2021-05-29 08:01 | PlateAgilent 14_Vial15 | 0.599551 | 95.38674 | 0.159967 | 0.02196401 | 0.4360083 | 0.1090021 | #DIV/0! | 3.509647 | 0.199769 | 9.565941 | 2.391485 | 0.06344828 | 0.8801932
322847 | 270521_JCG_8plate_4hour_91 | Complete | 0.00503 | 5 | 15 | 1 | Cat | 2021-05-29 08:25 | PlateAgilent 15_Vial1 | 0.568846 | 94.11699 | 1.849367 | 0.009544884 | 5.040661 | 1.260165 | 250.5299 | 3.105838 | 0.2071901 | 8.465315 | 2.116329 | 0.07023319 | 0.8575688
322848 | 270521_JCG_8plate_4hour_92 | Complete | 0.00494 | 5 | 15 | 2 | Cat | 2021-05-29 08:47 | PlateAgilent 15_Vial2 | 0.585616 | 94.02062 | 1.871037 | 0.01025424 | 5.099725 | 1.274931 | 258.0833 | 3.169494 | 0.2052223 | 8.638816 | 2.159704 | 0.07066328 | 0.868185
322849 | 270521_JCG_8plate_4hour_93 | Complete | 0.00473 | 5 | 15 | 3 | Cat | 2021-05-29 09:08 | PlateAgilent 15_Vial3 | 0.546556 | 94.14448 | 1.794056 | 0.01321119 | 4.889904 | 1.222476 | 258.4516 | 3.126307 | 0.2142358 | 8.521106 | 2.130277 | 0.07135637 | 0.8637984
322850 | 270521_JCG_8plate_4hour_94 | Complete | 0.00498 | 5 | 15 | 4 | Cat | 2021-05-29 09:30 | PlateAgilent 15_Vial4 | 0.602341 | 94.14655 | 1.691814 | 0.006457573 | 4.61123 | 1.152808 | 231.4875 | 3.215562 | 0.204898 | 8.76438 | 2.191095 | 0.0708702 | 0.8751996
322851 | 270521_JCG_8plate_4hour_95 | Complete | 0.00469 | 5 | 15 | 5 | Cat | 2021-05-29 09:52 | PlateAgilent 15_Vial5 | 0.619081 | 93.99512 | 1.606222 | 0.005952831 | 4.377941 | 1.094485 | 233.3657 | 3.416499 | 0.2036557 | 9.312056 | 2.328014 | 0.07172604 | 0.9104362
322852 | 270521_JCG_8plate_4hour_96 | Complete | 0.00501 | 5 | 15 | 6 | Cat | 2021-05-29 10:14 | PlateAgilent 15_Vial6 | 0.621871 | 93.56154 | 1.977722 | 0.008527585 | 5.390505 | 1.347626 | 268.9873 | 3.472196 | 0.2080872 | 9.463865 | 2.365966 | 0.07208065 | 0.9164663
322853 | 270521_JCG_8plate_4hour_97 | Complete | 0.00498 | 5 | 15 | 7 | Cat | 2021-05-29 10:36 | PlateAgilent 15_Vial7 | 0.607921 | 93.80802 | 1.781708 | 0.008033123 | 4.856249 | 1.214062 | 243.7876 | 3.428539 | 0.2066917 | 9.344874 | 2.336218 | 0.07174457 | 0.9099869
322854 | 270521_JCG_8plate_4hour_98 | Complete | 0.00524 | 5 | 15 | 8 | Cat | 2021-05-29 10:58 | PlateAgilent 15_Vial8 | 0.630226 | 93.72635 | 1.854429 | 0.0106958 | 5.054457 | 1.263614 | 241.1478 | 3.435109 | 0.1984092 | 9.362781 | 2.340695 | 0.0723924 | 0.9117189
322855 | 270521_JCG_8plate_4hour_99 | Complete | 0.00506 | 5 | 15 | 9 | Cat | 2021-05-29 11:20 | PlateAgilent 15_Vial9 | 0.563311 | 94.22122 | 1.622503 | 0.00868784 | 4.422315 | 1.105579 | 218.4938 | 3.21484 | 0.2182121 | 8.762413 | 2.190603 | 0.07084387 | 0.870595
322856 | 270521_JCG_8plate_4hour_100 | Complete | 0.0047 | 5 | 15 | 10 | Cat | 2021-05-29 11:42 | PlateAgilent 15_Vial10 | 0.593956 | 94.42783 | 1.199867 | 0.4203267 | 3.270375 | 0.8175938 | 173.9561 | 3.395773 | 0.1974399 | 9.255567 | 2.313892 | 0.07251748 | 0.9040076
322857 | 270521_JCG_8plate_4hour_101 | Complete | 0.00489 | 5 | 15 | 11 | Cat | 2021-05-29 12:04 | PlateAgilent 15_Vial11 | 0.619081 | 93.90186 | 1.775216 | 0.01146089 | 4.838553 | 1.209638 | 247.3698 | 3.36109 | 0.2084962 | 9.161033 | 2.290258 | 0.07175845 | 0.8900732
322858 | 270521_JCG_8plate_4hour_102 | Complete | 0.00496 | 5 | 15 | 12 | Cat | 2021-05-29 12:26 | PlateAgilent 15_Vial12 | 0.568846 | 93.9453 | 1.727923 | 0.007802043 | 4.709651 | 1.177413 | 237.3816 | 3.358884 | 0.2179444 | 9.155022 | 2.288755 | 0.07289601 | 0.8950012
322859 | 270521_JCG_8plate_4hour_103 | Complete | 0.00496 | 5 | 15 | 13 | Cat | 2021-05-29 12:48 | PlateAgilent 15_Vial13 | 0.599551 | 94.01395 | 1.758566 | 0.01100493 | 4.793173 | 1.198293 | 241.5914 | 3.277141 | 0.2091887 | 8.93222 | 2.233055 | 0.07207628 | 0.8782675
322860 | 270521_JCG_8plate_4hour_104 | Complete |  | 5 | 15 | 14 | Blank | 2021-05-29 13:10 | PlateAgilent 15_Vial14 | 0.563311 | 95.15725 | 0.1668609 | 0.02207241 | 0.4547984 | 0.1136996 | #DIV/0! | 3.712673 | 0.2167318 | 10.11931 | 2.529828 | 0.06668323 | 0.8965368
322861 | 270521_JCG_8plate_4hour_105 | Complete |  | 5 | 15 | 15 | Blank | 2021-05-29 13:33 | PlateAgilent 15_Vial15 | 0.602341 | 95.16275 | 0.1635046 | 0.0222927 | 0.4456504 | 0.1114126 | #DIV/0! | 3.711591 | 0.2090155 | 10.11636 | 2.529091 | 0.06496038 | 0.8971985
322862 | 270521_JCG_8plate_4hour_106 | Complete | 0.00481 | 5 | 16 | 1 | Cat | 2021-05-29 13:56 | PlateAgilent 16_Vial1 | 0.577246 | 94.32574 | 1.245868 | 0.4365917 | 3.395756 | 0.8489389 | 176.4946 | 3.435889 | 0.2003387 | 9.364906 | 2.341226 | 0.07465384 | 0.9178473
322863 | 270521_JCG_8plate_4hour_107 | Complete | 0.00479 | 5 | 16 | 2 | Cat | 2021-05-29 14:18 | PlateAgilent 16_Vial2 | 0.546556 | 94.5268 | 1.268676 | 0.4457588 | 3.457921 | 0.8644803 | 180.476 | 3.253436 | 0.2018241 | 8.86761 | 2.216903 | 0.07283057 | 0.8782615
322864 | 270521_JCG_8plate_4hour_108 | Complete | 0.00482 | 5 | 16 | 3 | Cat | 2021-05-29 14:40 | PlateAgilent 16_Vial3 | 0.633031 | 94.16768 | 1.607281 | 0.007268106 | 4.380829 | 1.095207 | 227.2214 | 3.271488 | 0.1978733 | 8.916812 | 2.229203 | 0.07226739 | 0.8812791
322865 | 270521_JCG_8plate_4hour_109 | Complete | 0.00476 | 5 | 16 | 4 | Cat | 2021-05-29 15:02 | PlateAgilent 16_Vial4 | 0.593956 | 93.90381 | 1.785859 | 0.009872892 | 4.867562 | 1.21689 | 255.6493 | 3.343534 | 0.2033169 | 9.113183 | 2.278296 | 0.07277272 | 0.8940251
322866 | 270521_JCG_8plate_4hour_110 | Complete | 0.00484 | 5 | 16 | 5 | Cat | 2021-05-29 15:24 | PlateAgilent 16_Vial5 | 0.719461 | 93.64418 | 1.876826 | 0.01567577 | 5.115502 | 1.278876 | 264.2305 | 3.493511 | 0.1839502 | 9.521962 | 2.380491 | 0.07316803 | 0.9123129
322867 | 270521_JCG_8plate_4hour_111 | Complete | 0.00485 | 5 | 16 | 6 | Cat | 2021-05-29 15:46 | PlateAgilent 16_Vial6 | 0.658126 | 93.26423 | 1.78681 | 0.01185916 | 4.870155 | 1.217539 | 251.0389 | 3.872105 | 0.2060684 | 10.55386 | 2.638466 | 0.07709621 | 0.9997614
322868 | 270521_JCG_8plate_4hour_112 | Complete | 0.00465 | 5 | 16 | 7 | Cat | 2021-05-29 16:08 | PlateAgilent 16_Vial7 | 0.658126 | 93.43282 | 1.677008 | 0.006185803 | 4.570877 | 1.142719 | 245.7461 | 3.824764 | 0.2045487 | 10.42483 | 2.606207 | 0.0762259 | 0.989186
322869 | 270521_JCG_8plate_4hour_113 | Complete | 0.00491 | 5 | 16 | 8 | Cat | 2021-05-29 16:30 | PlateAgilent 16_Vial8 | 0.616276 | 93.57765 | 1.674473 | 0.006879254 | 4.563966 | 1.140991 | 232.3811 | 3.709232 | 0.2102951 | 10.10993 | 2.527484 | 0.07556212 | 0.9630854
322870 | 270521_JCG_8plate_4hour_114 | Complete | 0.00477 | 5 | 16 | 9 | Cat | 2021-05-29 16:52 | PlateAgilent 16_Vial9 | 0.63093475 | 93.56957 | 1.821928 | 0.007982987 | 4.965873 | 1.241468 | 260.2659 | 3.594061 | 0.2072111 | 9.796021 | 2.449005 | 0.07502636 | 0.9394162
322871 | 270521_JCG_8plate_4hour_115 | Complete | 0.00471 | 5 | 16 | 10 | Cat | 2021-05-29 17:14 | PlateAgilent 16_Vial10 | 0.619081 | 93.66103 | 1.864013 | 0.01489338 | 5.080579 | 1.270145 | 269.6698 | 3.483182 | 0.206475 | 9.493808 | 2.373452 | 0.07514437 | 0.9166316
322872 | 270521_JCG_8plate_4hour_116 | Complete | 0.00527 | 5 | 16 | 11 | Cat | 2021-05-29 17:36 | PlateAgilent 16_Vial11 | 0.622915375 | 93.86853 | 1.793487 | 0.00833028 | 4.888354 | 1.222089 | 231.8954 | 3.371339 | 0.2028625 | 9.188969 | 2.297242 | 0.07485106 | 0.8917887
322873 | 270521_JCG_8plate_4hour_117 | Complete | 0.00471 | 5 | 16 | 12 | Cat | 2021-05-29 17:58 | PlateAgilent 16_Vial12 | 0.621871 | 93.87276 | 1.749104 | 0.01288586 | 4.767382 | 1.191846 | 253.0458 | 3.401804 | 0.2065875 | 9.272003 | 2.318001 | 0.07591367 | 0.9004184
322874 | 270521_JCG_8plate_4hour_118 | Complete | 0.00502 | 5 | 16 | 13 | Cat | 2021-05-29 18:20 | PlateAgilent 16_Vial13 | 0.624646 | 93.86956 | 1.800562 | 0.009604612 | 4.907636 | 1.226909 | 244.4042 | 3.362928 | 0.2027787 | 9.166042 | 2.291511 | 0.07535478 | 0.8915939
322875 | 270521_JCG_8plate_4hour_119 | Complete |  | 5 | 16 | 14 | Blank | 2021-05-29 18:42 | PlateAgilent 16_Vial14 | 0.730606 | 94.74691 | 0.1652207 | 0.0212903 | 0.4503279 | 0.112582 | #DIV/0! | 4.067956 | 0.1774711 | 11.08768 | 2.771919 | 0.06909756 | 0.9508134
322876 | 270521_JCG_8plate_4hour_120 | Complete |  | 5 | 16 | 15 | Blank | 2021-05-29 19:04 | PlateAgilent 16_Vial15 | 0.683206 | 94.39432 | 0.1764227 | 0.02334725 | 0.48086 | 0.120215 | #DIV/0! | 4.344456 | 0.1971432 | 11.84131 | 2.960327 | 0.07068949 | 1.014115
Total | [14 empty] | 1.221 | 250.9391 | [5 empty] | 95.28336
[15 empty] | 250.9391 | 17.1876
|  |  |  | Plate | avg | 2td | Pos |  |  | Overall | First 4 plates | Last 4 |  |  |  | 13.69862
|  |  |  | 9 | 257.1507 | 9.220361 | 2 |  |  | 13.85% | 11.09% | 11.9%
|  |  |  | 10 | 265.2084 | 11.77424 | 3
|  |  |  | 11 | 254.8771 | 11.13365 | 4 | [12 empty] | 1.221 | 0.08628061
|  |  |  | 12 | 260.0702 | 11.79638 | 1 | [12 empty] | 14.13278
|  |  |  | 13 | 240.5177 | 9.347562 | 2
|  |  |  | 14 | 236.4466 | 16.26252 | 3
|  |  |  | 15 | 240.5762 | 13.35761 | 4
|  |  |  | 16 | 242.509 | 10.38273 | 1
|  |  |  | Total | 10.85804 | 11.65938