## 773
form_id | form_name | form_status | PCAT_Gee-pt/g-c3n4 | PCAT_Gee-T/M/W | Water 1 | form_datetime | sample_name | Baratron Avg | calc % N2 Avg | calc % H2 Avg | calc % H2 2STD | calc % H2 umol | calc % H2 umol/h | h2 umol/hg | calc % O2 Avg | calc % O2 2STD | calc % O2 umol | calc % O2 umol/h | calc % Ar Avg | calc % CO2 Avg
323116 | 030621_JCG_4plate_4hour_16 | Complete | 0.00498 | 0.5 | 4.5 | 2021-06-03 22:52 | PlateAgilent 2_Vial1 | 0.658126 | 95.39762 | 2.024894 | 0.05452105 | 5.51908 | 1.37977 | 277.0622 | 0.9300897 | 0.07387628 | 2.535065 | 0.6337663 | 0.1178116 | 1.529582
323117 | 030621_JCG_4plate_4hour_17 | Complete | 0.00524 | 0.5 | 4.5 | 2021-06-03 23:15 | PlateAgilent 2_Vial2 | 0.649756 | 95.5998 | 2.047896 | 0.06121996 | 5.581774 | 1.395444 | 266.306 | 0.764799 | 0.06926677 | 2.084547 | 0.5211367 | 0.1160821 | 1.471418
323118 | 030621_JCG_4plate_4hour_18 | Complete | 0.00494 | 0.5 | 4.5 | 2021-06-03 23:38 | PlateAgilent 2_Vial3 | 0.667516 | 96.18515 | 1.704053 | 0.0514277 | 4.644589 | 1.161147 | 235.0501 | 0.6532409 | 0.06440248 | 1.780482 | 0.4451206 | 0.1125415 | 1.345016
323119 | 030621_JCG_4plate_4hour_19 | Complete | 0.00506 | 0.5 | 4.5 | 2021-06-04 00:01 | PlateAgilent 2_Vial4 | 0.672046 | 96.20174 | 1.762076 | 0.05992792 | 4.80274 | 1.200685 | 237.2895 | 0.6098372 | 0.06482922 | 1.662181 | 0.4155452 | 0.1129923 | 1.313358
323120 | 030621_JCG_4plate_4hour_20 | Complete | 0.00502 | 0.5 | 4.5 | 2021-06-04 00:25 | PlateAgilent 2_Vial5 | 0.658126 | 96.83264 | 1.150979 | 0.6447186 | 3.137124 | 0.7842811 | 156.2313 | 0.5925742 | 0.06877245 | 1.615129 | 0.4037821 | 0.118466 | 1.305342
323121 | 030621_JCG_4plate_4hour_21 | Complete |  | 0.5 | 4.5 | 2021-06-04 00:48 | PlateAgilent 2_Vial6 | 0.666466 | 96.81968 | 1.236574 | 0.4169759 | 3.370424 | 0.842606 | #DIV/0! | 0.5628206 | 0.05682571 | 1.534032 | 0.3835079 | 0.1189699 | 1.261952
323122 | 030621_JCG_4plate_4hour_22 | Complete | 0.00497 | 0.5 | 4.5 | 2021-06-04 01:12 | PlateAgilent 2_Vial7 | 0.672046 | 96.86057 | 1.159459 | 0.392754 | 3.160238 | 0.7900596 | 158.9657 | 0.5559008 | 0.05179213 | 1.515171 | 0.3787927 | 0.1217545 | 1.30232
323123 | 030621_JCG_4plate_4hour_23 | Complete | 0.00503 | 0.5 | 4.5 | 2021-06-04 01:36 | PlateAgilent 2_Vial8 | 0.638596 | 96.30847 | 1.711005 | 0.06416015 | 4.663539 | 1.165885 | 231.7862 | 0.5363205 | 0.05467879 | 1.461803 | 0.3654507 | 0.1161749 | 1.328029
323124 | 030621_JCG_4plate_4hour_24 | Complete | 0.00515 | 0.5 | 4.5 | 2021-06-04 02:00 | PlateAgilent 2_Vial9 | 0.633031 | 96.33436 | 1.809823 | 0.06984935 | 4.932879 | 1.23322 | 239.4602 | 0.4960075 | 0.05880197 | 1.351925 | 0.3379812 | 0.11357 | 1.246238
323125 | 030621_JCG_4plate_4hour_25 | Complete | 0.00499 | 0.5 | 4.5 | 2021-06-04 02:23 | PlateAgilent 2_Vial10 | 0.621871 | 96.53052 | 1.758511 | 0.05735992 | 4.793021 | 1.198255 | 240.1313 | 0.4583203 | 0.06097296 | 1.249204 | 0.3123011 | 0.1099159 | 1.142735
323126 | 030621_JCG_4plate_4hour_26 | Complete | 0.00483 | 0.5 | 4.5 | 2021-06-04 02:47 | PlateAgilent 2_Vial11 | 0.621871 | 97.34894 | 1.070402 | 1.331856 | 2.917502 | 0.7293755 | 151.0094 | 0.4276172 | 0.06372379 | 1.165519 | 0.2913798 | 0.1065155 | 1.046521
323127 | 030621_JCG_4plate_4hour_27 | Complete | 0.00519 | 0.5 | 4.5 | 2021-06-04 03:11 | PlateAgilent 2_Vial12 | 0.619081 | 97.19925 | 1.243075 | 0.4192944 | 3.388143 | 0.8470358 | 163.2054 | 0.4185303 | 0.05627018 | 1.140752 | 0.285188 | 0.1070544 | 1.032092
323128 | 030621_JCG_4plate_4hour_28 | Complete | 0.005 | 0.5 | 4.5 | 2021-06-04 03:35 | PlateAgilent 2_Vial13 | 0.613501 | 97.53354 | 0.951131 | 1.001377 | 2.592416 | 0.6481039 | 129.6208 | 0.4044894 | 0.06157049 | 1.102482 | 0.2756205 | 0.1086158 | 1.002226
323129 | 030621_JCG_4plate_4hour_29 | Complete |  | 0.5 | 4.5 | 2021-06-04 03:58 | PlateAgilent 2_Vial14 | 0.616276 | 97.61654 | 0.0945758 | 0.008497686 | 0.2577771 | 0.06444427 | #DIV/0! | 1.261804 | 0.05598223 | 3.439191 | 0.8597978 | 0.09873817 | 0.9283415
323130 | 030621_JCG_4plate_4hour_30 | Complete |  | 0.5 | 4.5 | 2021-06-04 04:22 | PlateAgilent 2_Vial15 | 0.633031 | 97.71809 | 0.09220541 | 0.008705515 | 0.2513164 | 0.06282909 | #DIV/0! | 1.20833 | 0.05243901 | 3.293442 | 0.8233604 | 0.09365675 | 0.8877137
323131 | 030621_JCG_4plate_4hour_31 | Complete | 0.00497 | 0.5 | 4.5 | 2021-06-04 04:47 | PlateAgilent 3_Vial1 | 0.60303475 | 97.59394 | 0.9686568 | 1.010238 | 2.640184 | 0.6600461 | 132.8061 | 0.3853522 | 0.06154374 | 1.050321 | 0.2625803 | 0.1131067 | 0.9389404
323132 | 030621_JCG_4plate_4hour_32 | Complete | 0.00534 | 0.5 | 4.5 | 2021-06-04 05:11 | PlateAgilent 3_Vial2 | 0.599551 | 96.65463 | 1.930269 | 0.07117533 | 5.261168 | 1.315292 | 246.3094 | 0.374989 | 0.05290349 | 1.022075 | 0.2555188 | 0.1104986 | 0.929611
323133 | 030621_JCG_4plate_4hour_33 | Complete | 0.00485 | 0.5 | 4.5 | 2021-06-04 05:35 | PlateAgilent 3_Vial3 | 0.596746 | 96.83978 | 1.755469 | 0.06454692 | 4.784732 | 1.196183 | 246.6357 | 0.3712099 | 0.05615273 | 1.011775 | 0.2529437 | 0.1053067 | 0.9282312
323134 | 030621_JCG_4plate_4hour_34 | Complete | 0.00504 | 0.5 | 4.5 | 2021-06-04 06:00 | PlateAgilent 3_Vial4 | 0.602341 | 97.47884 | 1.119978 | 0.764995 | 3.052628 | 0.763157 | 151.42 | 0.3718156 | 0.05999223 | 1.013426 | 0.2533564 | 0.1018804 | 0.9274876
323135 | 030621_JCG_4plate_4hour_35 | Complete | 0.00511 | 0.5 | 4.5 | 2021-06-04 06:24 | PlateAgilent 3_Vial5 | 0.596746 | 97.14263 | 1.460013 | 0.04565941 | 3.979431 | 0.9948578 | 194.6884 | 0.3729373 | 0.05489986 | 1.016483 | 0.2541208 | 0.1025729 | 0.9218508
323136 | 030621_JCG_4plate_4hour_36 | Complete | 0.00498 | 0.5 | 4.5 | 2021-06-04 06:48 | PlateAgilent 3_Vial6 | 0.591181 | 96.82463 | 1.825481 | 0.07157506 | 4.975557 | 1.243889 | 249.777 | 0.3573879 | 0.0547793 | 0.9741015 | 0.2435254 | 0.1065978 | 0.8859023
323137 | 030621_JCG_4plate_4hour_37 | Complete | 0.00476 | 0.5 | 4.5 | 2021-06-04 07:12 | PlateAgilent 3_Vial7 | 0.596746 | 96.81534 | 1.795661 | 0.06653173 | 4.894278 | 1.223569 | 257.0524 | 0.3604245 | 0.05409676 | 0.9823779 | 0.2455945 | 0.10975 | 0.9188266
323138 | 030621_JCG_4plate_4hour_38 | Complete | 0.0051 | 0.5 | 4.5 | 2021-06-04 07:36 | PlateAgilent 3_Vial8 | 0.59569975 | 96.71252 | 1.891815 | 0.07186751 | 5.156357 | 1.289089 | 252.7626 | 0.3639024 | 0.05551547 | 0.9918575 | 0.2479644 | 0.1022441 | 0.9295197
323139 | 030621_JCG_4plate_4hour_39 | Complete | 0.00503 | 0.5 | 4.5 | 2021-06-04 08:00 | PlateAgilent 3_Vial9 | 0.593956 | 96.94441 | 1.673603 | 0.06588848 | 4.561596 | 1.140399 | 226.7195 | 0.3604443 | 0.05670088 | 0.9824319 | 0.245608 | 0.103745 | 0.9177956
323140 | 030621_JCG_4plate_4hour_40 | Complete | 0.00506 | 0.5 | 4.5 | 2021-06-04 08:24 | PlateAgilent 3_Vial10 | 0.599551 | 97.28856 | 1.340931 | 0.04345492 | 3.654859 | 0.9137149 | 180.5761 | 0.3589646 | 0.05380969 | 0.9783989 | 0.2445997 | 0.1111341 | 0.9004105
323141 | 030621_JCG_4plate_4hour_41 | Complete | 0.00505 | 0.5 | 4.5 | 2021-06-04 08:49 | PlateAgilent 3_Vial11 | 0.596746 | 96.87466 | 1.797717 | 0.06899286 | 4.899883 | 1.224971 | 242.5685 | 0.3491985 | 0.05555235 | 0.9517803 | 0.2379451 | 0.1099145 | 0.8685048
323142 | 030621_JCG_4plate_4hour_42 | Complete | 0.0047 | 0.5 | 4.5 | 2021-06-04 09:13 | PlateAgilent 3_Vial12 | 0.599551 | 97.01191 | 1.478078 | 1.064765 | 4.028669 | 1.007167 | 214.2909 | 0.504922 | 0.05560727 | 1.376222 | 0.3440556 | 0.1226813 | 0.8824056
323143 | 030621_JCG_4plate_4hour_43 | Complete | 0.00496 | 0.5 | 4.5 | 2021-06-04 09:37 | PlateAgilent 3_Vial13 | 0.596746 | 96.76742 | 1.891015 | 0.07715114 | 5.154176 | 1.288544 | 259.7871 | 0.3528371 | 0.05494076 | 0.9616977 | 0.2404244 | 0.1035411 | 0.8851831
323144 | 030621_JCG_4plate_4hour_44 | Complete |  | 0.5 | 4.5 | 2021-06-04 10:01 | PlateAgilent 3_Vial14 | 0.619081 | 97.86466 | 0.08330853 | 0.007035061 | 0.2270669 | 0.05676672 | #DIV/0! | 1.124646 | 0.05482493 | 3.065351 | 0.7663378 | 0.09032534 | 0.8370606
323145 | 030621_JCG_4plate_4hour_45 | Complete |  | 0.5 | 4.5 | 2021-06-04 10:24 | PlateAgilent 3_Vial15 | 0.619081 | 97.90678 | 0.08619038 | 0.006769041 | 0.2349217 | 0.05873042 | #DIV/0! | 1.072415 | 0.04760316 | 2.922989 | 0.7307474 | 0.08690526 | 0.8477092
323146 | 030621_JCG_4plate_4hour_46 | Complete | 0.00495 | 0.5 | 4.5 | 2021-06-04 10:50 | PlateAgilent 4_Vial1 | 0.593956 | 96.88093 | 1.746562 | 0.06187351 | 4.760454 | 1.190114 | 240.427 | 0.362729 | 0.05518676 | 0.9886592 | 0.2471648 | 0.1081686 | 0.9016065
323147 | 030621_JCG_4plate_4hour_47 | Complete | 0.00497 | 0.5 | 4.5 | 2021-06-04 11:14 | PlateAgilent 4_Vial2 | 0.593956 | 96.74191 | 1.876535 | 0.06698755 | 5.11471 | 1.278677 | 257.2792 | 0.3637404 | 0.05437477 | 0.9914158 | 0.2478539 | 0.1035762 | 0.9142394
323148 | 030621_JCG_4plate_4hour_48 | Complete | 0.00497 | 0.5 | 4.5 | 2021-06-04 11:38 | PlateAgilent 4_Vial3 | 0.596746 | 96.86227 | 1.749774 | 0.06744178 | 4.769208 | 1.192302 | 239.8998 | 0.3629839 | 0.05462192 | 0.9893539 | 0.2473385 | 0.1018428 | 0.9231306
323149 | 030621_JCG_4plate_4hour_49 | Complete | 0.00511 | 0.5 | 4.5 | 2021-06-04 12:03 | PlateAgilent 4_Vial4 | 0.596746 | 97.37933 | 1.211222 | 0.4060864 | 3.301324 | 0.825331 | 161.5129 | 0.369885 | 0.05361116 | 1.008164 | 0.2520409 | 0.1039802 | 0.9355843
323150 | 030621_JCG_4plate_4hour_50 | Complete | 0.00508 | 0.5 | 4.5 | 2021-06-04 12:27 | PlateAgilent 4_Vial5 | 0.599551 | 97.4413 | 1.154943 | 0.3882931 | 3.147927 | 0.7869819 | 154.9177 | 0.3672937 | 0.05427812 | 1.001101 | 0.2502752 | 0.1046842 | 0.9317834
323151 | 030621_JCG_4plate_4hour_51 | Complete | 0.00502 | 0.5 | 4.5 | 2021-06-04 12:52 | PlateAgilent 4_Vial6 | 0.593956 | 96.92969 | 1.683303 | 0.06496968 | 4.588034 | 1.147009 | 228.4878 | 0.3636153 | 0.05402324 | 0.9910749 | 0.2477687 | 0.1083313 | 0.9150557
323152 | 030621_JCG_4plate_4hour_52 | Complete | 0.00504 | 0.5 | 4.5 | 2021-06-04 13:16 | PlateAgilent 4_Vial7 | 0.591181 | 96.86468 | 1.712361 | 0.06542441 | 4.667234 | 1.166809 | 231.5096 | 0.3704345 | 0.05519514 | 1.009661 | 0.2524153 | 0.109479 | 0.9430439
323153 | 030621_JCG_4plate_4hour_53 | Complete | 0.00495 | 0.5 | 4.5 | 2021-06-04 13:40 | PlateAgilent 4_Vial8 | 0.599551 | 96.79347 | 1.781261 | 0.07610658 | 4.855031 | 1.213758 | 245.2036 | 0.3688456 | 0.05370713 | 1.005331 | 0.2513327 | 0.1039439 | 0.9524782
323154 | 030621_JCG_4plate_4hour_54 | Complete | 0.00481 | 0.5 | 4.5 | 2021-06-04 14:04 | PlateAgilent 4_Vial9 | 0.591181 | 97.36531 | 1.186751 | 0.4000161 | 3.234625 | 0.8086564 | 168.1198 | 0.3775183 | 0.05465429 | 1.028969 | 0.2572423 | 0.1055081 | 0.9649156
323155 | 030621_JCG_4plate_4hour_55 | Complete | 0.00498 | 0.5 | 4.5 | 2021-06-04 14:29 | PlateAgilent 4_Vial10 | 0.596746 | 97.37296 | 1.176636 | 0.03704699 | 3.207054 | 0.8017635 | 160.9967 | 0.3764279 | 0.05457951 | 1.025997 | 0.2564992 | 0.1137536 | 0.9602237
323156 | 030621_JCG_4plate_4hour_56 | Complete | 0.00502 | 0.5 | 4.5 | 2021-06-04 14:53 | PlateAgilent 4_Vial11 | 0.607921 | 97.49782 | 1.094822 | 0.623957 | 2.984061 | 0.7460152 | 148.6086 | 0.3697354 | 0.0555501 | 1.007756 | 0.2519389 | 0.1059173 | 0.9317008
323157 | 030621_JCG_4plate_4hour_57 | Complete | 0.00472 | 0.5 | 4.5 | 2021-06-04 15:18 | PlateAgilent 4_Vial12 | 0.599551 | 97.44579 | 1.115431 | 0.6357675 | 3.040233 | 0.7600583 | 161.0293 | 0.3751715 | 0.05569677 | 1.022573 | 0.2556432 | 0.1138069 | 0.9497961
323158 | 030621_JCG_4plate_4hour_58 | Complete | 0.00497 | 0.5 | 4.5 | 2021-06-04 15:42 | PlateAgilent 4_Vial13 | 0.596746 | 97.44017 | 1.105984 | 0.6257471 | 3.014486 | 0.7536214 | 151.6341 | 0.3785077 | 0.05608853 | 1.031666 | 0.2579165 | 0.1115987 | 0.9637417
323159 | 030621_JCG_4plate_4hour_59 | Complete |  | 0.5 | 4.5 | 2021-06-04 16:06 | PlateAgilent 4_Vial14 | 0.613501 | 97.79151 | 0.08643751 | 0.007307734 | 0.2355953 | 0.05889882 | #DIV/0! | 1.108695 | 0.04982814 | 3.021875 | 0.7554688 | 0.09163252 | 0.9217274
323160 | 030621_JCG_4plate_4hour_60 | Complete |  | 0.5 | 4.5 | 2021-06-04 16:30 | PlateAgilent 4_Vial15 | 0.619081 | 97.78319 | 0.08717296 | 0.007272813 | 0.2375998 | 0.05939996 | #DIV/0! | 1.112174 | 0.0506438 | 3.031358 | 0.7578395 | 0.09062505 | 0.9268338
Total |  |  | 0.005017143 | [9 empty] | 0.07094787 | 245.3097 | [5 empty] | 22.18951
45
[13 empty] | 245.3097 | 12.86707 | 21 vials | 6 blanks
[13 empty] | 10.49047 |  | 18 discounted