## 774
form_id | form_name | form_status | PCAT_Gee-pt/g-c3n4 | PCAT_Gee-T/M/W | Rhodamine B (1g/L) | Water 1 | form_datetime | sample_name | Baratron Avg | calc % N2 Avg | calc % H2 Avg | calc % H2 2STD | calc % H2 umol | calc % H2 umol/h | h2 umol/hg | calc % O2 Avg | calc % O2 2STD | calc % O2 umol | calc % O2 umol/h | calc % Ar Avg | calc % CO2 Avg
323161 | 030621_JCG_4plate_4hour_1 | Complete | 0.00495 | 0.5 | 1 | 3.5 | 2021-06-04 22:54 | PlateAgilent 5_Vial1 | 0.672046 | 96.74449 | 1.255191 | 0.02928644 | 3.421166 | 0.8552914 | 172.7861 | 0.5648253 | 0.05640377 | 1.539496 | 0.3848739 | 0.07772999 | 1.357766
323162 | 030621_JCG_4plate_4hour_2 | Complete | 0.00485 | 0.5 | 1 | 3.5 | 2021-06-04 23:17 | PlateAgilent 5_Vial2 | 0.666466 | 96.62834 | 1.356476 | 0.03074288 | 3.697231 | 0.9243077 | 190.5789 | 0.5488719 | 0.05926258 | 1.496013 | 0.3740032 | 0.0788385 | 1.387476
323163 | 030621_JCG_4plate_4hour_3 | Complete | 0.00477 | 0.5 | 1 | 3.5 | 2021-06-04 23:41 | PlateAgilent 5_Vial3 | 0.666466 | 96.7859 | 1.274475 | 0.02802832 | 3.473727 | 0.8684318 | 182.0612 | 0.5217974 | 0.05617127 | 1.422218 | 0.3555545 | 0.07661081 | 1.341218
323164 | 030621_JCG_4plate_4hour_4 | Complete | 0.00492 | 0.5 | 1 | 3.5 | 2021-06-05 00:05 | PlateAgilent 5_Vial4 | 0.666466 | 96.8525 | 1.246069 | 0.02698088 | 3.396304 | 0.849076 | 172.5764 | 0.5128135 | 0.05810032 | 1.397732 | 0.3494329 | 0.07568056 | 1.312934
323165 | 030621_JCG_4plate_4hour_5 | Complete | 0.00523 | 0.5 | 1 | 3.5 | 2021-06-05 00:29 | PlateAgilent 5_Vial5 | 0.672046 | 96.9881 | 1.139194 | 0.390549 | 3.105003 | 0.7762507 | 148.4227 | 0.5052206 | 0.04763803 | 1.377036 | 0.344259 | 0.07522428 | 1.292257
323166 | 030621_JCG_4plate_4hour_6 | Complete | 0.00471 | 0.5 | 1 | 3.5 | 2021-06-05 00:53 | PlateAgilent 5_Vial6 | 0.669271 | 96.53021 | 1.650871 | 0.0536838 | 4.499637 | 1.124909 | 238.8343 | 0.4929659 | 0.05008579 | 1.343635 | 0.3359087 | 0.07285598 | 1.2531
323167 | 030621_JCG_4plate_4hour_7 | Complete | 0.00471 | 0.5 | 1 | 3.5 | 2021-06-05 01:16 | PlateAgilent 5_Vial7 | 0.672046 | 96.06716 | 2.124694 | 0.06971559 | 5.791096 | 1.447774 | 307.383 | 0.4828141 | 0.04984949 | 1.315965 | 0.3289912 | 0.07280321 | 1.252526
323168 | 030621_JCG_4plate_4hour_8 | Complete | 0.00491 | 0.5 | 1 | 3.5 | 2021-06-05 01:40 | PlateAgilent 5_Vial8 | 0.679036 | 95.74561 | 2.422291 | 0.07869856 | 6.60223 | 1.650557 | 336.1624 | 0.4793798 | 0.05007672 | 1.306604 | 0.3266511 | 0.07310365 | 1.279611
323169 | 030621_JCG_4plate_4hour_9 | Complete | 0.00492 | 0.5 | 1 | 3.5 | 2021-06-05 02:04 | PlateAgilent 5_Vial9 | 0.672046 | 96.00158 | 2.20824 | 0.07361159 | 6.018808 | 1.504702 | 305.8338 | 0.4701462 | 0.05042012 | 1.281437 | 0.3203593 | 0.07251922 | 1.247512
323170 | 030621_JCG_4plate_4hour_10 | Complete | 0.00495 | 0.5 | 1 | 3.5 | 2021-06-05 02:27 | PlateAgilent 5_Vial10 | 0.669271 | 95.82889 | 2.371966 | 0.08088512 | 6.465063 | 1.616266 | 326.5183 | 0.4734547 | 0.04988971 | 1.290455 | 0.3226137 | 0.07256162 | 1.253126
323171 | 030621_JCG_4plate_4hour_11 | Complete | 0.00486 | 0.5 | 1 | 3.5 | 2021-06-05 02:51 | PlateAgilent 5_Vial11 | 0.66717475 | 95.899 | 2.345048 | 0.08272513 | 6.391696 | 1.597924 | 328.7909 | 0.4641487 | 0.05056603 | 1.26509 | 0.3162725 | 0.07144812 | 1.220354
323172 | 030621_JCG_4plate_4hour_12 | Complete | 0.00493 | 0.5 | 1 | 3.5 | 2021-06-05 03:15 | PlateAgilent 5_Vial12 | 0.655321 | 95.83427 | 2.455077 | 0.08867117 | 6.691591 | 1.672898 | 339.3302 | 0.4442053 | 0.05309255 | 1.210732 | 0.302683 | 0.07060722 | 1.195838
323173 | 030621_JCG_4plate_4hour_13 | Complete | 0.00475 | 0.5 | 1 | 3.5 | 2021-06-05 03:39 | PlateAgilent 5_Vial13 | 0.646936 | 95.98078 | 2.369828 | 0.0942564 | 6.459237 | 1.614809 | 339.9598 | 0.4256236 | 0.05583072 | 1.160086 | 0.2900214 | 0.06988575 | 1.153884
323174 | 030621_JCG_4plate_4hour_14 | Complete |  | 0.5 | 1 | 3.5 | 2021-06-05 04:03 | PlateAgilent 5_Vial14 | 0.638596 | 98.2712 | 0.1781974 | 0.004784251 | 0.4856974 | 0.1214243 | #DIV/0! | 0.4041874 | 0.05299222 | 1.101659 | 0.2754147 | 0.06625499 | 1.080155
323175 | 030621_JCG_4plate_4hour_15 | Complete |  | 0.5 | 1 | 3.5 | 2021-06-05 04:27 | PlateAgilent 5_Vial15 | 0.635776 | 98.43803 | 0.1585161 | 0.004272903 | 0.4320538 | 0.1080135 | #DIV/0! | 0.3700948 | 0.05278456 | 1.008735 | 0.2521839 | 0.06365774 | 0.9697009
323176 | 030621_JCG_4plate_4hour_16 | Complete | 0.00497 | 0.5 | 1 | 3.5 | 2021-06-05 04:52 | PlateAgilent 6_Vial1 | 0.627436 | 96.12022 | 2.472356 | 0.1088968 | 6.738687 | 1.684672 | 338.9681 | 0.3735128 | 0.05451693 | 1.018052 | 0.2545129 | 0.06254946 | 0.9713576
323177 | 030621_JCG_4plate_4hour_17 | Complete | 0.00483 | 0.5 | 1 | 3.5 | 2021-06-05 05:16 | PlateAgilent 6_Vial2 | 0.619081 | 95.90655 | 2.687858 | 0.1236018 | 7.326062 | 1.831515 | 379.1957 | 0.3713278 | 0.05337081 | 1.012096 | 0.253024 | 0.06372491 | 0.9705352
323178 | 030621_JCG_4plate_4hour_18 | Complete | 0.00484 | 0.5 | 1 | 3.5 | 2021-06-05 05:41 | PlateAgilent 6_Vial3 | 0.619081 | 96.06066 | 2.551046 | 0.09969918 | 6.953166 | 1.738291 | 359.1511 | 0.3675818 | 0.05351167 | 1.001886 | 0.2504715 | 0.06320429 | 0.9575114
323179 | 030621_JCG_4plate_4hour_19 | Complete | 0.00504 | 0.5 | 1 | 3.5 | 2021-06-05 06:05 | PlateAgilent 6_Vial4 | 0.624646 | 96.17472 | 2.493224 | 0.09705736 | 6.795567 | 1.698892 | 337.0817 | 0.3529461 | 0.05376153 | 0.9619947 | 0.2404987 | 0.06102822 | 0.9180858
323180 | 030621_JCG_4plate_4hour_20 | Complete | 0.00506 | 0.5 | 1 | 3.5 | 2021-06-05 06:29 | PlateAgilent 6_Vial5 | 0.633031 | 95.92556 | 2.781688 | 0.112277 | 7.581807 | 1.895452 | 374.5952 | 0.3441682 | 0.05197478 | 0.9380696 | 0.2345174 | 0.05926914 | 0.8893166
323181 | 030621_JCG_4plate_4hour_21 | Complete | 0.00492 | 0.5 | 1 | 3.5 | 2021-06-05 06:53 | PlateAgilent 6_Vial6 | 0.627436 | 96.29323 | 2.435365 | 0.09800553 | 6.637865 | 1.659466 | 337.2899 | 0.342014 | 0.05252291 | 0.9321982 | 0.2330496 | 0.05921709 | 0.8701764
323182 | 030621_JCG_4plate_4hour_22 | Complete | 0.00496 | 0.5 | 1 | 3.5 | 2021-06-05 07:17 | PlateAgilent 6_Vial7 | 0.646936 | 96.21483 | 2.520519 | 0.1015726 | 6.869962 | 1.717491 | 346.2683 | 0.3352968 | 0.05072281 | 0.9138895 | 0.2284724 | 0.05832663 | 0.8710248
323183 | 030621_JCG_4plate_4hour_23 | Complete | 0.00489 | 0.5 | 1 | 3.5 | 2021-06-05 07:41 | PlateAgilent 6_Vial8 | 0.633031 | 96.25328 | 2.449765 | 0.09700271 | 6.677112 | 1.669278 | 341.3657 | 0.3428549 | 0.05168703 | 0.9344902 | 0.2336225 | 0.06024883 | 0.893856
323184 | 030621_JCG_4plate_4hour_24 | Complete | 0.00487 | 0.5 | 1 | 3.5 | 2021-06-05 08:06 | PlateAgilent 6_Vial9 | 0.641371 | 96.50822 | 2.232165 | 0.07734113 | 6.084019 | 1.521005 | 312.3213 | 0.333718 | 0.05131706 | 0.9095864 | 0.2273966 | 0.05761729 | 0.8682754
323185 | 030621_JCG_4plate_4hour_25 | Complete | 0.00484 | 0.5 | 1 | 3.5 | 2021-06-05 08:30 | PlateAgilent 6_Vial10 | 0.635776 | 96.42193 | 2.313743 | 0.09145206 | 6.30637 | 1.576592 | 325.7422 | 0.3371901 | 0.05155166 | 0.9190499 | 0.2297625 | 0.05829298 | 0.868848
323186 | 030621_JCG_4plate_4hour_26 | Complete | 0.0048 | 0.5 | 1 | 3.5 | 2021-06-05 08:54 | PlateAgilent 6_Vial11 | 0.635776 | 96.34155 | 2.436155 | 0.1017043 | 6.640017 | 1.660004 | 345.8342 | 0.3298981 | 0.05035983 | 0.8991749 | 0.2247937 | 0.05723023 | 0.8351622
323187 | 030621_JCG_4plate_4hour_27 | Complete | 0.00477 | 0.5 | 1 | 3.5 | 2021-06-05 09:18 | PlateAgilent 6_Vial12 | 0.619081 | 96.12178 | 2.608401 | 0.1111044 | 7.109492 | 1.777373 | 372.6149 | 0.341841 | 0.05154584 | 0.9317267 | 0.2329317 | 0.05989902 | 0.8680789
323188 | 030621_JCG_4plate_4hour_28 | Complete | 0.00479 | 0.5 | 1 | 3.5 | 2021-06-05 09:43 | PlateAgilent 6_Vial13 | 0.627436 | 96.39824 | 2.350604 | 0.09160701 | 6.406839 | 1.60171 | 334.3861 | 0.3368464 | 0.0515641 | 0.9181131 | 0.2295283 | 0.05821113 | 0.8561032
323189 | 030621_JCG_4plate_4hour_29 | Complete |  | 0.5 | 1 | 3.5 | 2021-06-05 10:07 | PlateAgilent 6_Vial14 | 0.627436 | 98.6007 | 0.1441201 | 0.004482352 | 0.3928156 | 0.09820391 | #DIV/0! | 0.3376192 | 0.05019791 | 0.9202196 | 0.2300549 | 0.05963107 | 0.8579282
323190 | 030621_JCG_4plate_4hour_30 | Complete |  | 0.5 | 1 | 3.5 | 2021-06-05 10:32 | PlateAgilent 6_Vial15 | 0.621871 | 98.58741 | 0.1386495 | 0.005181439 | 0.377905 | 0.09447624 | #DIV/0! | 0.3437267 | 0.05330562 | 0.9368663 | 0.2342166 | 0.05934196 | 0.8708679
323191 | 030621_JCG_4plate_4hour_31 | Complete | 0.00486 | 0.5 | 1 | 3.5 | 2021-06-05 10:58 | PlateAgilent 9_Vial1 | 0.641371 | 96.27489 | 2.489177 | 0.1063899 | 6.784536 | 1.696134 | 348.9987 | 0.3337784 | 0.04934512 | 0.909751 | 0.2274378 | 0.05674583 | 0.8454072
323192 | 030621_JCG_4plate_4hour_32 | Complete | 0.00484 | 0.5 | 1 | 3.5 | 2021-06-05 11:22 | PlateAgilent 9_Vial2 | 0.648707875 | 96.31406 | 2.443955 | 0.09699688 | 6.661277 | 1.665319 | 344.0742 | 0.3327514 | 0.04976194 | 0.9069517 | 0.2267379 | 0.05666117 | 0.8525766
323193 | 030621_JCG_4plate_4hour_33 | Complete | 0.00492 | 0.5 | 1 | 3.5 | 2021-06-05 11:46 | PlateAgilent 9_Vial3 | 0.644191 | 96.48434 | 2.271964 | 0.08337799 | 6.192497 | 1.548124 | 314.6594 | 0.3322021 | 0.04894767 | 0.9054546 | 0.2263636 | 0.05681026 | 0.854684
323194 | 030621_JCG_4plate_4hour_34 | Complete | 0.00502 | 0.5 | 1 | 3.5 | 2021-06-05 12:10 | PlateAgilent 9_Vial4 | 0.6458935 | 96.29977 | 2.447448 | 0.09739256 | 6.670799 | 1.6677 | 332.2111 | 0.3344137 | 0.05020922 | 0.9114825 | 0.2278706 | 0.05816493 | 0.8602038
323195 | 030621_JCG_4plate_4hour_35 | Complete | 0.00508 | 0.5 | 1 | 3.5 | 2021-06-05 12:34 | PlateAgilent 9_Vial5 | 0.638596 | 96.46175 | 2.290425 | 0.08693523 | 6.242814 | 1.560704 | 307.2251 | 0.3334096 | 0.05008881 | 0.9087458 | 0.2271865 | 0.05750762 | 0.8569096
323196 | 030621_JCG_4plate_4hour_36 | Complete | 0.00498 | 0.5 | 1 | 3.5 | 2021-06-05 12:59 | PlateAgilent 9_Vial6 | 0.616276 | 96.189 | 2.544547 | 0.09756704 | 6.935453 | 1.733863 | 348.1653 | 0.3394516 | 0.05252584 | 0.925214 | 0.2313035 | 0.0590026 | 0.8680002
323197 | 030621_JCG_4plate_4hour_37 | Complete | 0.00486 | 0.5 | 1 | 3.5 | 2021-06-05 13:23 | PlateAgilent 9_Vial7 | 0.627092875 | 96.10857 | 2.61643 | 0.1044005 | 7.131379 | 1.782845 | 366.8405 | 0.3402963 | 0.05167715 | 0.9275163 | 0.2318791 | 0.05881295 | 0.8758888
323198 | 030621_JCG_4plate_4hour_38 | Complete | 0.00463 | 0.5 | 1 | 3.5 | 2021-06-05 13:47 | PlateAgilent 9_Vial8 | 0.635776 | 96.30016 | 2.438133 | 0.09506735 | 6.645408 | 1.661352 | 358.8233 | 0.3333218 | 0.0507077 | 0.9085065 | 0.2271266 | 0.05846194 | 0.8699285
323199 | 030621_JCG_4plate_4hour_39 | Complete | 0.005 | 0.5 | 1 | 3.5 | 2021-06-05 14:11 | PlateAgilent 9_Vial9 | 0.641371 | 96.29762 | 2.445357 | 0.09186318 | 6.6651 | 1.666275 | 333.255 | 0.3327316 | 0.04993833 | 0.9068978 | 0.2267244 | 0.05764786 | 0.86664
323200 | 030621_JCG_4plate_4hour_40 | Complete | 0.00498 | 0.5 | 1 | 3.5 | 2021-06-05 14:35 | PlateAgilent 9_Vial10 | 0.627436 | 96.33961 | 2.41585 | 0.08961445 | 6.584675 | 1.646169 | 330.556 | 0.3281486 | 0.05176047 | 0.8944064 | 0.2236016 | 0.05728135 | 0.859113
323201 | 030621_JCG_4plate_4hour_41 | Complete |  |  |  |  | 2021-06-05 15:00 | PlateAgilent 9_Vial11 | 0.780827 | 99.86578 | 0.03631588 | 0.0007681149 | 0.09898306 | 0.02474576 | #DIV/0! | 0.07430138 | 0.01165842 | 0.2025169 | 0.05062922 | 0.01350651 | 0.01009502
323202 | 030621_JCG_4plate_4hour_42 | Complete | 0.00479 | 0.5 | 1 | 3.5 | 2021-06-05 15:26 | PlateAgilent 9_Vial12 | 0.629181625 | 96.34183 | 2.447655 | 0.1054978 | 6.671364 | 1.667841 | 348.1923 | 0.3067858 | 0.05078656 | 0.8361796 | 0.2090449 | 0.05596175 | 0.847767
323203 | 030621_JCG_4plate_4hour_43 | Complete | 0.00502 | 0.5 | 1 | 3.5 | 2021-06-05 15:51 | PlateAgilent 9_Vial13 | 0.624646 | 96.25092 | 2.512168 | 0.09564626 | 6.8472 | 1.7118 | 340.996 | 0.3214554 | 0.05066491 | 0.8761633 | 0.2190408 | 0.05746206 | 0.8579965
323204 | 030621_JCG_4plate_4hour_44 | Complete |  | 0.5 | 1 | 3.5 | 2021-06-05 16:15 | PlateAgilent 9_Vial14 | 0.616276 | 98.58342 | 0.1415241 | 0.003969791 | 0.3857402 | 0.09643504 | #DIV/0! | 0.3340513 | 0.05102642 | 0.9104948 | 0.2276237 | 0.05931479 | 0.8816923
323205 | 030621_JCG_4plate_4hour_45 | Complete |  | 0.5 | 1 | 3.5 | 2021-06-05 16:40 | PlateAgilent 9_Vial15 | 0.613501 | 98.59094 | 0.1365619 | 0.004527854 | 0.372215 | 0.09305375 | #DIV/0! | 0.3337524 | 0.04970673 | 0.9096802 | 0.22742 | 0.0592719 | 0.8794728
323206 | 030621_JCG_4plate_4hour_46 | Complete | 0.00503 | 0.5 | 1 | 3.5 | 2021-06-05 17:05 | PlateAgilent 10_Vial1 | 0.619081 | 96.01378 | 2.698908 | 0.1144591 | 7.35618 | 1.839045 | 365.6153 | 0.3399456 | 0.05040986 | 0.9265604 | 0.2316401 | 0.05990617 | 0.8874617
323207 | 030621_JCG_4plate_4hour_47 | Complete | 0.00482 | 0.5 | 1 | 3.5 | 2021-06-05 17:29 | PlateAgilent 10_Vial2 | 0.619081 | 96.15446 | 2.551344 | 0.1080312 | 6.953979 | 1.738495 | 360.6836 | 0.3390057 | 0.05062343 | 0.9239985 | 0.2309996 | 0.05986531 | 0.8953207
323208 | 030621_JCG_4plate_4hour_48 | Complete | 0.00462 | 0.5 | 1 | 3.5 | 2021-06-05 17:54 | PlateAgilent 10_Vial3 | 0.613501 | 96.2143 | 2.477927 | 0.1013719 | 6.753871 | 1.688468 | 365.4692 | 0.3428346 | 0.0503432 | 0.9344347 | 0.2336087 | 0.0599768 | 0.9049615
323209 | 030621_JCG_4plate_4hour_49 | Complete | 0.00471 | 0.5 | 1 | 3.5 | 2021-06-05 18:18 | PlateAgilent 10_Vial4 | 0.602341 | 96.20687 | 2.46898 | 0.1054002 | 6.729486 | 1.682371 | 357.1914 | 0.3467604 | 0.05289863 | 0.945135 | 0.2362838 | 0.06111658 | 0.916278
323210 | 030621_JCG_4plate_4hour_50 | Complete | 0.00484 | 0.5 | 1 | 3.5 | 2021-06-05 18:42 | PlateAgilent 10_Vial5 | 0.610711 | 96.33023 | 2.374356 | 0.0954409 | 6.471577 | 1.617894 | 334.2757 | 0.339261 | 0.05339219 | 0.9246945 | 0.2311736 | 0.0600694 | 0.8960866
323211 | 030621_JCG_4plate_4hour_51 | Complete | 0.005 | 0.5 | 1 | 3.5 | 2021-06-05 19:06 | PlateAgilent 10_Vial6 | 0.627436 | 96.33181 | 2.428784 | 0.09060768 | 6.619926 | 1.654982 | 330.9963 | 0.3271779 | 0.05086923 | 0.8917607 | 0.2229402 | 0.05735943 | 0.854873
323212 | 030621_JCG_4plate_4hour_52 | Complete | 0.0048 | 0.5 | 1 | 3.5 | 2021-06-05 19:30 | PlateAgilent 10_Vial7 | 0.602341 | 96.13384 | 2.567452 | 0.1043402 | 6.997882 | 1.749471 | 364.473 | 0.3387864 | 0.05313206 | 0.9234008 | 0.2308502 | 0.06087622 | 0.8990416
323213 | 030621_JCG_4plate_4hour_53 | Complete | 0.0055 | 0.5 | 1 | 3.5 | 2021-06-05 19:54 | PlateAgilent 10_Vial8 | 0.599551 | 95.90861 | 2.785864 | 0.1048599 | 7.59319 | 1.898297 | 345.145 | 0.3405194 | 0.05227126 | 0.9281243 | 0.2320311 | 0.06053568 | 0.9044677
323214 | 030621_JCG_4plate_4hour_54 | Complete | 0.00483 | 0.5 | 1 | 3.5 | 2021-06-05 20:18 | PlateAgilent 10_Vial9 | 0.607921 | 96.12152 | 2.571193 | 0.09381392 | 7.008078 | 1.75202 | 362.737 | 0.3407777 | 0.05527804 | 0.9288285 | 0.2322071 | 0.06107257 | 0.9054393
323215 | 030621_JCG_4plate_4hour_55 | Complete |  |  |  |  | 2021-06-05 20:43 | PlateAgilent 10_Vial10 | 0.777977 | 99.86755 | 0.0357638 | 0.0007435705 | 0.09747831 | 0.02436958 | #DIV/0! | 0.07371987 | 0.0110178 | 0.2009319 | 0.05023297 | 0.0135003 | 0.009469477
323216 | 030621_JCG_4plate_4hour_56 | Complete | 0.00464 | 0.5 | 1 | 3.5 | 2021-06-05 21:10 | PlateAgilent 10_Vial11 | 0.599551 | 96.16 | 2.613866 | 0.1130385 | 7.12439 | 1.781097 | 383.8572 | 0.3085365 | 0.05223285 | 0.8409514 | 0.2102379 | 0.05898894 | 0.8586113
323217 | 030621_JCG_4plate_4hour_57 | Complete | 0.00471 | 0.5 | 1 | 3.5 | 2021-06-05 21:35 | PlateAgilent 10_Vial12 | 0.602341 | 96.13608 | 2.61084 | 0.1107978 | 7.116141 | 1.779035 | 377.7145 | 0.3240074 | 0.05131306 | 0.8831192 | 0.2207798 | 0.05947071 | 0.8696013
323218 | 030621_JCG_4plate_4hour_58 | Complete | 0.00502 | 0.5 | 1 | 3.5 | 2021-06-05 21:59 | PlateAgilent 10_Vial13 | 0.619081 | 96.31269 | 2.466055 | 0.09566448 | 6.721512 | 1.680378 | 334.7367 | 0.3179501 | 0.0496079 | 0.8666093 | 0.2166523 | 0.05708834 | 0.8462217
323219 | 030621_JCG_4plate_4hour_59 | Complete |  | 0.5 | 1 | 3.5 | 2021-06-05 22:24 | PlateAgilent 10_Vial14 | 0.613501 | 98.64123 | 0.1342841 | 0.004379858 | 0.3660067 | 0.09150168 | #DIV/0! | 0.3213326 | 0.04918981 | 0.8758287 | 0.2189572 | 0.0577838 | 0.8453686
323220 | 030621_JCG_4plate_4hour_60 | Complete |  | 0.5 | 1 | 3.5 | 2021-06-05 22:48 | PlateAgilent 10_Vial15 | 0.602341 | 98.63066 | 0.1230924 | 0.00470002 | 0.3355024 | 0.0838756 | #DIV/0! | 0.3269257 | 0.05094635 | 0.8910732 | 0.2227683 | 0.05935262 | 0.8599687
Total | [14 empty] | 17.60487 | [5 empty] | 37.83771
[14 empty] | 346.9571 | 17.60487 | 41 vials | 8 blanks
[14 empty] | 10.14815 |  |  | 11 discounted
50