## 776
form_id | form_name | form_status | PCAT_Gee-pt/g-c3n4 | PCAT_Gee-T/M/W | Rhodamine B (1g/L) | Water 1 | form_datetime | sample_name | Plate | Baratron Avg | calc % N2 Avg | calc % H2 Avg | calc % H2 2STD | calc % H2 umol | calc % H2 umol/h | h2 umol/hg | calc % O2 Avg | calc % O2 2STD | calc % O2 umol | calc % O2 umol/h | calc % Ar Avg | calc % CO2 Avg
323281 | 070621_JCG_4plate_4hour_1 | Complete | 0.00478 | 4 | 1 |  | 2021-06-07 22:50 | PlateAgilent 1_Vial1 | Plate 1 | 0.697141 | 90.55626 | 4.221905 | 0.0770193 | 11.50728 | 2.87682 | 601.8453 | 3.532696 | 0.1789677 | 9.628764 | 2.407191 | 0.09991506 | 1.589225
323282 | 070621_JCG_4plate_4hour_2 | Complete | 0.00506 | 4 | 1 |  | 2021-06-07 23:12 | PlateAgilent 1_Vial2 | Plate 1 | 0.685981 | 90.16378 | 4.706621 | 0.07559419 | 12.82843 | 3.207107 | 633.8157 | 3.512214 | 0.1763189 | 9.572938 | 2.393234 | 0.09926828 | 1.51812
323283 | 070621_JCG_4plate_4hour_3 | Complete | 0.00485 | 4 | 1 |  | 2021-06-07 23:34 | PlateAgilent 1_Vial3 | Plate 1 | 0.699946 | 90.10013 | 4.697088 | 0.06683972 | 12.80245 | 3.200612 | 659.92 | 3.585038 | 0.1758165 | 9.771428 | 2.442857 | 0.09998131 | 1.517765
323284 | 070621_JCG_4plate_4hour_4 | Complete | 0.00523 | 4 | 1 |  | 2021-06-07 23:56 | PlateAgilent 1_Vial4 | Plate 1 | 0.70900225 | 90.09643 | 4.726785 | 0.07057876 | 12.88339 | 3.220848 | 615.8409 | 3.579646 | 0.171423 | 9.756733 | 2.439183 | 0.09791988 | 1.499215
323285 | 070621_JCG_4plate_4hour_5 | Complete | 0.00503 | 4 | 1 |  | 2021-06-08 00:19 | PlateAgilent 1_Vial5 | Plate 1 | 0.697141 | 90.25515 | 4.553426 | 0.07483271 | 12.41088 | 3.10272 | 616.843 | 3.605324 | 0.1710322 | 9.82672 | 2.45668 | 0.09721749 | 1.488884
323286 | 070621_JCG_4plate_4hour_6 | Complete | 0.00513 | 4 | 1 |  | 2021-06-08 00:41 | PlateAgilent 1_Vial6 | Plate 1 | 0.72294475 | 89.7591 | 4.82953 | 0.08035568 | 13.16343 | 3.290858 | 641.4928 | 3.782823 | 0.1706185 | 10.31052 | 2.577629 | 0.09749764 | 1.531053
323287 | 070621_JCG_4plate_4hour_7 | Complete | 0.00461 | 4 | 1 |  | 2021-06-08 01:03 | PlateAgilent 1_Vial7 | Plate 1 | 0.716656 | 89.98929 | 4.621891 | 0.07121756 | 12.59749 | 3.149373 | 683.1611 | 3.772155 | 0.1775006 | 10.28144 | 2.570359 | 0.09698691 | 1.519675
323288 | 070621_JCG_4plate_4hour_8 | Complete | 0.00486 | 4 | 1 |  | 2021-06-08 01:25 | PlateAgilent 1_Vial8 | Plate 1 | 0.708271 | 89.92097 | 4.746988 | 0.07239972 | 12.93846 | 3.234614 | 665.5585 | 3.735237 | 0.1714557 | 10.18081 | 2.545203 | 0.09588498 | 1.500916
323289 | 070621_JCG_4plate_4hour_9 | Complete | 0.00495 | 4 | 1 |  | 2021-06-08 01:47 | PlateAgilent 1_Vial9 | Plate 1 | 0.725041 | 90.06446 | 4.683548 | 0.07207633 | 12.76554 | 3.191386 | 644.7245 | 3.677828 | 0.1683603 | 10.02434 | 2.506085 | 0.09298899 | 1.48117
323290 | 070621_JCG_4plate_4hour_10 | Complete | 0.00481 | 4 | 1 |  | 2021-06-08 02:09 | PlateAgilent 1_Vial10 | Plate 1 | 0.705526 | 90.17769 | 4.530009 | 0.07541310829 | 12.34706 | 3.086764 | 641.7389 | 3.708144 | 0.1692545 | 10.10697 | 2.526742 | 0.09468153 | 1.489477
323291 | 070621_JCG_4plate_4hour_11 | Complete | 0.00503 | 4 | 1 |  | 2021-06-08 02:31 | PlateAgilent 1_Vial11 | Plate 1 | 0.707957875 | 90.24163 | 4.508847 | 0.07758683 | 12.28938 | 3.072344 | 610.804 | 3.68904 | 0.1705601 | 10.0549 | 2.513725 | 0.09343214 | 1.467046
323292 | 070621_JCG_4plate_4hour_12 | Complete | 0.00489 | 4 | 1 |  | 2021-06-08 02:53 | PlateAgilent 1_Vial12 | Plate 1 | 0.694366 | 90.38991 | 4.404529 | 0.07217771 | 12.00504 | 3.001261 | 613.7548 | 3.649466 | 0.1719483 | 9.947036 | 2.486759 | 0.09384549 | 1.462252
323293 | 070621_JCG_4plate_4hour_13 | Complete | 0.00491 | 4 | 1 |  | 2021-06-08 03:15 | PlateAgilent 1_Vial13 | Plate 1 | 0.680431 | 90.40089 | 4.52491 | 0.08433505 | 12.33316 | 3.083289 | 627.9611 | 3.545671 | 0.1726029 | 9.664129 | 2.416032 | 0.0927028 | 1.435823
323294 | 070621_JCG_4plate_4hour_14 | Complete | 0.00479 | 4 |  | 1 | 2021-06-08 03:37 | PlateAgilent 1_Vial14 |  | 0.663691 | 92.13214 | 2.913986 | 0.04795946 | 7.942401 | 1.9856 | 414.5303 | 3.454151 | 0.1750667 | 9.41468 | 2.35367 | 0.09092663 | 1.408793
323295 | 070621_JCG_4plate_4hour_15 | Complete | 0.00481 | 4 |  | 1 | 2021-06-08 04:00 | PlateAgilent 1_Vial15 |  | 0.6598435 | 92.52729 | 2.791827 | 0.04802094 | 7.609441 | 1.90236 | 395.5011 | 3.255445 | 0.1724846 | 8.873085 | 2.218271 | 0.08833553 | 1.337104
323296 | 070621_JCG_4plate_4hour_16 | Complete | 0.00477 | 4 | 1 |  | 2021-06-08 04:23 | PlateAgilent 2_Vial1 | Plate 2 | 0.660886 | 91.10412 | 4.406855 | 0.09478411 | 12.01138 | 3.002846 | 629.5275 | 3.12258 | 0.1717481 | 8.510947 | 2.127737 | 0.08781354 | 1.278629
323297 | 070621_JCG_4plate_4hour_17 | Complete | 0.00536 | 4 | 1 |  | 2021-06-08 04:45 | PlateAgilent 2_Vial2 | Plate 2 | 0.663691 | 91.06012 | 4.529035 | 0.09373171 | 12.3444 | 3.0861 | 575.765 | 3.06356 | 0.1693407 | 8.35008 | 2.08752 | 0.08722482 | 1.260065
323298 | 070621_JCG_4plate_4hour_18 | Complete | 0.00494 | 4 | 1 |  | 2021-06-08 05:07 | PlateAgilent 2_Vial3 | Plate 2 | 0.660886 | 91.2557 | 4.40639 | 0.0861499 | 12.01012 | 3.002529 | 607.7995 | 3.01459 | 0.1708643 | 8.216608 | 2.054152 | 0.08717389 | 1.236151
323299 | 070621_JCG_4plate_4hour_19 | Complete | 0.00468 | 4 | 1 |  | 2021-06-08 05:31 | PlateAgilent 2_Vial4 | Plate 2 | 0.646936 | 91.57207 | 4.284919 | 0.08955135 | 11.67903 | 2.919759 | 623.88 | 2.854283 | 0.1695431 | 7.779673 | 1.944918 | 0.08652833 | 1.202197
323300 | 070621_JCG_4plate_4hour_20 | Complete | 0.00458 | 4 | 1 |  | 2021-06-08 05:53 | PlateAgilent 2_Vial5 | Plate 2 | 0.6598435 | 91.69173 | 4.111184 | 0.08000829 | 11.2055 | 2.801375 | 611.6539 | 2.927113 | 0.1726166 | 7.978179 | 1.994545 | 0.08385066 | 1.186118
323301 | 070621_JCG_4plate_4hour_21 | Complete | 0.00498 | 4 | 1 |  | 2021-06-08 06:15 | PlateAgilent 2_Vial6 | Plate 2 | 0.646936 | 91.32237 | 4.508705 | 0.09291448 | 12.28899 | 3.072247 | 616.9171 | 2.905782 | 0.1756721 | 7.920041 | 1.98001 | 0.08523668 | 1.177909
323302 | 070621_JCG_4plate_4hour_22 | Complete | 0.0049 | 4 | 1 |  | 2021-06-08 06:37 | PlateAgilent 2_Vial7 | Plate 2 | 0.652546 | 91.54481 | 4.332176 | 0.1003669 | 11.80784 | 2.95196 | 602.4408 | 2.874039 | 0.1654092 | 7.833521 | 1.95838 | 0.08361402 | 1.165361
323303 | 070621_JCG_4plate_4hour_23 | Complete | 0.00461 | 4 | 1 |  | 2021-06-08 06:59 | PlateAgilent 2_Vial8 | Plate 2 | 0.646936 | 91.4628 | 4.422566 | 0.09510853 | 12.05421 | 3.013551 | 653.6988 | 2.865457 | 0.1713251 | 7.810129 | 1.952532 | 0.08364128 | 1.16554
323304 | 070621_JCG_4plate_4hour_24 | Complete | 0.00501 | 4 | 1 |  | 2021-06-08 07:21 | PlateAgilent 2_Vial9 | Plate 2 | 0.655321 | 91.4323 | 4.453418 | 0.09420503 | 12.1383 | 3.034575 | 605.7035 | 2.868882 | 0.1693936 | 7.819466 | 1.954866 | 0.08381253 | 1.161583
323305 | 070621_JCG_4plate_4hour_25 | Complete | 0.00483 | 4 | 1 |  | 2021-06-08 07:43 | PlateAgilent 2_Vial10 | Plate 2 | 0.655321 | 91.71585 | 4.184185 | 0.08969012 | 11.40447 | 2.851118 | 590.2936 | 2.865244 | 0.166382 | 7.809548 | 1.952387 | 0.08300573 | 1.151712
323306 | 070621_JCG_4plate_4hour_26 | Complete | 0.00547 | 4 | 1 |  | 2021-06-08 08:05 | PlateAgilent 2_Vial11 | Plate 2 | 0.649756 | 91.43131 | 4.536956 | 0.1009292 | 12.36599 | 3.091498 | 565.1733 | 2.819729 | 0.1681248 | 7.685491 | 1.921373 | 0.08221368 | 1.129795
323307 | 070621_JCG_4plate_4hour_27 | Complete | 0.00487 | 4 | 1 |  | 2021-06-08 08:27 | PlateAgilent 2_Vial12 | Plate 2 | 0.646936 | 91.64193 | 4.317854 | 0.09791863 | 11.7688 | 2.942201 | 604.148 | 2.82362 | 0.1677014 | 7.696098 | 1.924025 | 0.08235831 | 1.134239
323308 | 070621_JCG_4plate_4hour_28 | Complete | 0.00483 | 4 | 1 |  | 2021-06-08 08:49 | PlateAgilent 2_Vial13 | Plate 2 | 0.649756 | 91.62776 | 4.321366 | 0.0959361 | 11.77837 | 2.944594 | 609.6467 | 2.832903 | 0.1662759 | 7.7214 | 1.93035 | 0.08276232 | 1.135211
323309 | 070621_JCG_4plate_4hour_29 | Complete | 0.00501 | 4 |  | 1 | 2021-06-08 09:11 | PlateAgilent 2_Vial14 |  | 0.630226 | 93.04964 | 2.859357 | 0.05967561 | 7.793504 | 1.948376 | 388.8974 | 2.863363 | 0.1691178 | 7.804421 | 1.951105 | 0.08141088 | 1.146227
323310 | 070621_JCG_4plate_4hour_30 | Complete | 0.00476 | 4 |  | 1 | 2021-06-08 09:33 | PlateAgilent 2_Vial15 |  | 0.638596 | 93.18968 | 2.756766 | 0.05930235 | 7.51388 | 1.87847 | 394.6366 | 2.837893 | 0.1666161 | 7.735 | 1.93375 | 0.08121399 | 1.134449
323311 | 070621_JCG_4plate_4hour_31 | Complete | 0.00476 | 4 | 1 |  | 2021-06-08 09:56 | PlateAgilent 3_Vial1 | Plate 3 | 0.638596 | 91.55856 | 4.389604 | 0.1066392 | 11.96437 | 2.991092 | 628.3806 | 2.824645 | 0.1741913 | 7.698892 | 1.924723 | 0.08441727 | 1.142772
323312 | 070621_JCG_4plate_4hour_32 | Complete | 0.00471 | 4 | 1 |  | 2021-06-08 10:19 | PlateAgilent 3_Vial2 | Plate 3 | 0.635776 | 91.65976 | 4.430541 | 0.1038793 | 12.07594 | 3.018986 | 640.9736 | 2.719421 | 0.1687201 | 7.412092 | 1.853023 | 0.08213576 | 1.108141
323313 | 070621_JCG_4plate_4hour_33 | Complete | 0.00477 | 4 | 1 |  | 2021-06-08 10:40 | PlateAgilent 3_Vial3 | Plate 3 | 0.627436 | 91.48522 | 4.500359 | 0.1079691 | 12.26624 | 3.06656 | 642.8848 | 2.796366 | 0.1686534 | 7.621813 | 1.905453 | 0.08438202 | 1.133672
323314 | 070621_JCG_4plate_4hour_34 | Complete | 0.00472 | 4 | 1 |  | 2021-06-08 11:03 | PlateAgilent 3_Vial4 | Plate 3 | 0.633031 | 91.52191 | 4.452844 | 0.09869342 | 12.13673 | 3.034183 | 642.8354 | 2.802053 | 0.1713378 | 7.637315 | 1.909329 | 0.08434421 | 1.13885
323315 | 070621_JCG_4plate_4hour_35 | Complete | 0.00493 | 4 | 1 |  | 2021-06-08 11:24 | PlateAgilent 3_Vial5 | Plate 3 | 0.646936 | 91.68332 | 4.257892 | 0.08994836 | 11.60537 | 2.901342 | 588.5075 | 2.831271 | 0.169593 | 7.716951 | 1.929238 | 0.08450988 | 1.143006
323316 | 070621_JCG_4plate_4hour_36 | Complete | 0.00491 | 4 | 1 |  | 2021-06-08 11:46 | PlateAgilent 3_Vial6 | Plate 3 | 0.633031 | 91.21709 | 4.721034 | 0.1102559 | 12.86771 | 3.216929 | 655.179 | 2.833261 | 0.1651525 | 7.722375 | 1.930594 | 0.08397491 | 1.144641
323317 | 070621_JCG_4plate_4hour_37 | Complete | 0.00488 | 4 | 1 |  | 2021-06-08 12:08 | PlateAgilent 3_Vial7 | Plate 3 | 0.6458935 | 91.34937 | 4.57285 | 0.09852017 | 12.46382 | 3.115956 | 638.5156 | 2.846012 | 0.1725431 | 7.757128 | 1.939282 | 0.08520507 | 1.146559
323318 | 070621_JCG_4plate_4hour_38 | Complete | 0.0049 | 4 | 1 |  | 2021-06-08 12:30 | PlateAgilent 3_Vial8 | Plate 3 | 0.627436 | 91.45177 | 4.526779 | 0.1018191 | 12.33825 | 3.084563 | 629.5026 | 2.800098 | 0.1714032 | 7.631986 | 1.907996 | 0.08379686 | 1.137555
323319 | 070621_JCG_4plate_4hour_39 | Complete | 0.00501 | 4 | 1 |  | 2021-06-08 12:52 | PlateAgilent 3_Vial9 | Plate 3 | 0.631982875 | 91.51847 | 4.495085 | 0.1001975 | 12.25187 | 3.062967 | 611.3706 | 2.774101 | 0.1724622 | 7.561128 | 1.890282 | 0.08340717 | 1.128937
323320 | 070621_JCG_4plate_4hour_40 | Complete | 0.00509 | 4 | 1 |  | 2021-06-08 13:14 | PlateAgilent 3_Vial10 | Plate 3 | 0.619081 | 91.52886 | 4.438357 | 0.1051454 | 12.09725 | 3.024312 | 594.1674 | 2.808595 | 0.1722215 | 7.655146 | 1.913787 | 0.08516636 | 1.139021
323321 | 070621_JCG_4plate_4hour_41 | Complete | 0.00517 | 4 | 1 |  | 2021-06-08 13:36 | PlateAgilent 3_Vial11 | Plate 3 | 0.624646 | 91.69022 | 4.331068 | 0.1052358 | 11.80482 | 2.951205 | 570.8327 | 2.77249 | 0.1672684 | 7.556738 | 1.889185 | 0.08459421 | 1.121627
323322 | 070621_JCG_4plate_4hour_42 | Complete | 0.00483 | 4 | 1 |  | 2021-06-08 13:58 | PlateAgilent 3_Vial12 | Plate 3 | 0.627436 | 91.69444 | 4.331595 | 0.1023169 | 11.80626 | 2.951564 | 611.0898 | 2.771039 | 0.166601 | 7.552782 | 1.888196 | 0.08302187 | 1.119908
323323 | 070621_JCG_4plate_4hour_43 | Complete | 0.00543 | 4 | 1 |  | 2021-06-08 14:20 | PlateAgilent 3_Vial13 | Plate 3 | 0.616276 | 91.5349 | 4.500252 | 0.1007639 | 12.26595 | 3.066487 | 564.7306 | 2.762101 | 0.1731604 | 7.52842 | 1.882105 | 0.08289964 | 1.119846
323324 | 070621_JCG_4plate_4hour_44 | Complete | 0.00486 | 4 |  | 1 | 2021-06-08 14:42 | PlateAgilent 3_Vial14 |  | 0.605131 | 93.15521 | 2.81626 | 0.06190809 | 7.676036 | 1.919009 | 394.8578 | 2.809219 | 0.1682413 | 7.656847 | 1.914212 | 0.08230288 | 1.137004
323325 | 070621_JCG_4plate_4hour_45 | Complete | 0.0048 | 4 |  | 1 | 2021-06-08 15:04 | PlateAgilent 3_Vial15 |  | 0.60966475 | 93.24702 | 2.688853 | 0.05971844 | 7.328774 | 1.832194 | 381.707 | 2.835381 | 0.1712692 | 7.728155 | 1.932039 | 0.08301907 | 1.145728
323326 | 070621_JCG_4plate_4hour_46 | Complete | 0.00464 | 4 | 1 |  | 2021-06-08 15:27 | PlateAgilent 4_Vial1 | Plate 4 | 0.616276 | 91.52811 | 4.410277 | 0.1239298 | 12.02071 | 3.005178 | 647.6676 | 2.829157 | 0.166255 | 7.71119 | 1.927797 | 0.08596607 | 1.146488
323327 | 070621_JCG_4plate_4hour_47 | Complete | 0.00491 | 4 | 1 |  | 2021-06-08 15:49 | PlateAgilent 4_Vial2 | Plate 4 | 0.627436 | 91.48974 | 4.443686 | 0.1161252 | 12.11177 | 3.027943 | 616.689 | 2.832216 | 0.1653474 | 7.719527 | 1.929882 | 0.08494767 | 1.149415
323328 | 070621_JCG_4plate_4hour_48 | Complete | 0.00477 | 4 | 1 |  | 2021-06-08 16:12 | PlateAgilent 4_Vial3 | Plate 4 | 0.633031 | 91.40848 | 4.464443 | 0.1002128 | 12.16835 | 3.042087 | 637.754 | 2.873497 | 0.1700842 | 7.832044 | 1.958011 | 0.08686918 | 1.166713
323329 | 070621_JCG_4plate_4hour_49 | Complete | 0.005 | 4 | 1 |  | 2021-06-08 16:40 | PlateAgilent 4_Vial4 | Plate 4 | 0.638596 | 91.54865 | 4.336377 | 0.08584899 | 11.81929 | 2.954823 | 590.9645 | 2.859732 | 0.1701087 | 7.794524 | 1.948631 | 0.0862332 | 1.169009
323330 | 070621_JCG_4plate_4hour_50 | Complete | 0.00488 | 4 | 1 |  | 2021-06-08 17:02 | PlateAgilent 4_Vial5 | Plate 4 | 0.666466 | 91.45277 | 4.232058 | 0.1003859 | 11.53496 | 2.883739 | 590.9301 | 3.01698 | 0.1595769 | 8.223122 | 2.055781 | 0.0882638 | 1.209928
323331 | 070621_JCG_4plate_4hour_51 | Complete | 0.00495 | 4 | 1 |  | 2021-06-08 17:24 | PlateAgilent 4_Vial6 | Plate 4 | 0.666466 | 91.21076 | 4.484058 | 0.09977189 | 12.22181 | 3.055453 | 617.2632 | 3.009784 | 0.1642541 | 8.20351 | 2.050878 | 0.09013621 | 1.205262
323332 | 070621_JCG_4plate_4hour_52 | Complete | 0.00485 | 4 | 1 |  | 2021-06-08 17:46 | PlateAgilent 4_Vial7 | Plate 4 | 0.655321 | 91.07405 | 4.629793 | 0.102893 | 12.61903 | 3.154757 | 650.4654 | 3.011422 | 0.1650373 | 8.207974 | 2.051993 | 0.08727586 | 1.19746
323333 | 070621_JCG_4plate_4hour_53 | Complete | 0.00464 | 4 | 1 |  | 2021-06-08 18:08 | PlateAgilent 4_Vial8 | Plate 4 | 0.672046 | 91.07331 | 4.61303 | 0.09915085 | 12.57334 | 3.143335 | 677.4428 | 3.017869 | 0.1625074 | 8.225546 | 2.056387 | 0.08849662 | 1.207291
323334 | 070621_JCG_4plate_4hour_54 | Complete | 0.00488 | 4 | 1 |  | 2021-06-08 18:30 | PlateAgilent 4_Vial9 | Plate 4 | 0.655321 | 91.28082 | 4.506873 | 0.09985742 | 12.28399 | 3.070999 | 629.303 | 2.941367 | 0.1640548 | 8.017031 | 2.004258 | 0.08781438 | 1.183122
323335 | 070621_JCG_4plate_4hour_55 | Complete | 0.00489 | 4 | 1 |  | 2021-06-08 18:52 | PlateAgilent 4_Vial10 | Plate 4 | 0.660886 | 91.31201 | 4.385692 | 0.09132555 | 11.9537 | 2.988426 | 611.13 | 3.009421 | 0.1677362 | 8.202519 | 2.05063 | 0.08785854 | 1.205023
323336 | 070621_JCG_4plate_4hour_56 | Complete | 0.00496 | 4 | 1 |  | 2021-06-08 19:14 | PlateAgilent 4_Vial11 | Plate 4 | 0.655321 | 91.32876 | 4.405348 | 0.09965228 | 12.00728 | 3.001819 | 605.2055 | 2.98483 | 0.1646501 | 8.135493 | 2.033873 | 0.08787805 | 1.193185
323337 | 070621_JCG_4plate_4hour_57 | Complete | 0.00474 | 4 | 1 |  | 2021-06-08 19:36 | PlateAgilent 4_Vial12 | Plate 4 | 0.660886 | 91.362 | 4.37452 | 0.09522839 | 11.92325 | 2.980813 | 628.8635 | 2.982963 | 0.1657556 | 8.130405 | 2.032601 | 0.08900063 | 1.191521
323338 | 070621_JCG_4plate_4hour_58 | Complete | 0.00488 | 4 | 1 |  | 2021-06-08 19:58 | PlateAgilent 4_Vial13 | Plate 4 | 0.663691 | 91.36268 | 4.395702 | 0.08807392 | 11.98099 | 2.995247 | 613.7801 | 2.96568 | 0.1708588 | 8.0833 | 2.020825 | 0.0880229 | 1.187914
323339 | 070621_JCG_4plate_4hour_59 | Complete | 0.00507 | 4 |  | 1 | 2021-06-08 20:20 | PlateAgilent 4_Vial14 |  | 0.646936 | 92.85257 | 2.853407 | 0.05741869 | 7.777286 | 1.944322 | 383.4954 | 3.001104 | 0.1653825 | 8.179851 | 2.044963 | 0.09117939 | 1.20174
323340 | 070621_JCG_4plate_4hour_60 | Complete | 0.00512 | 4 |  | 1 | 2021-06-08 20:42 | PlateAgilent 4_Vial15 |  | 0.638596 | 92.86094 | 2.79688 | 0.05351857 | 7.623215 | 1.905804 | 372.2273 | 3.042473 | 0.1729019 | 8.292606 | 2.073151 | 0.08794015 | 1.211765
Total |  |  | 0.004905192 | [12 empty] | 26.60651 | [5 empty] | 65.022
[14 empty] | 620.9719 | 26.60651
8.569312
[14 empty] | Plate | 2std%
[14 empty] | Plate 1 | 7.57
[14 empty] | Plate 2 | 7.44
[14 empty] | Plate 3 | 9.54
[14 empty] | Plate 4 | 7.89
[14 empty] | Overall | 8.57